## Values
Fieldname | Fieldvalue | Fieldunit
DateTime | 5/10/2026 12:48:06 AM
Coating_TS_LimitMinAbs | 43 | g/m²
Coating_TS_Nominal | 43 | g/m²
CoilID | 823190

## LengthProfiles
Length [m] | LP_Coating_TS_Avg [g/m²]
0 | 83.373856
5.40136 | 83.327667
10.802721 | 64.669044
16.204081 | 65.16938
21.605441 | 59.920692
27.006801 | 55.760441
32.408162 | 56.436749
37.809523 | 57.258556
43.210883 | 62.297924
48.612242 | 63.866379
54.013602 | 55.831841
59.414965 | 53.341339
64.816324 | 48.86731
70.217688 | 52.926456
75.619047 | 49.14595
81.020406 | 46.943779
86.421766 | 47.482796
91.823125 | 50.563953
97.224484 | 51.601063
102.625844 | 49.64571
108.027203 | 47.747803
113.42857 | 46.355621
118.82993 | 45.719135
124.231289 | 50.651924
129.632648 | 52.323807
135.034016 | 49.725956
140.435375 | 46.99501
145.836734 | 46.896446
151.238094 | 47.340973
156.639453 | 50.406052
162.040813 | 51.990654
167.442172 | 46.889267
172.843531 | 45.389469
178.244891 | 46.301315
183.64625 | 47.590611
189.047609 | 47.223682
194.448969 | 47.510227
199.850328 | 45.899769
205.251688 | 45.438755
210.653047 | 44.696644
216.054406 | 47.479694
221.455781 | 47.591866
226.857141 | 47.669979
232.2585 | 44.902328
237.659859 | 45.345032
243.061219 | 44.973049
248.462578 | 48.532192
253.863938 | 48.280685
259.265297 | 46.898727
264.666656 | 44.561123
270.068031 | 44.21833
275.469375 | 48.449661
280.87075 | 47.853947
286.272094 | 45.221985
291.673469 | 43.97123
297.074813 | 43.422264
302.476188 | 45.017315
307.877531 | 47.429199
313.278906 | 47.785961
318.68025 | 47.194717
324.081625 | 46.455875
329.482969 | 47.431648
334.884344 | 47.176674
340.285688 | 45.923492
345.687063 | 44.923717
351.088438 | 43.980568
356.489781 | 44.837029
361.891156 | 44.848938
367.2925 | 44.068237
372.693875 | 43.5546
378.095219 | 41.979973
383.496594 | 41.185581
388.897938 | 39.87339
394.299313 | 38.580471
399.700656 | 39.549248
405.102031 | 40.293362
410.503375 | 38.714722
415.90475 | 42.131622
421.306094 | 45.468353
426.707469 | 45.629738
432.108813 | 45.375889
437.510188 | 44.746113
442.911563 | 44.524178
448.312906 | 45.845772
453.714281 | 45.640068
459.115625 | 44.726025
464.517 | 45.242554
469.918344 | 45.635525
475.319719 | 46.159016
480.721063 | 46.052013
486.122438 | 46.216217
491.523781 | 46.226704
496.925156 | 45.491386
502.3265 | 46.760521
507.727875 | 46.66983
513.129219 | 46.637383
518.530594 | 46.525169
523.931969 | 47.026413
529.333313 | 47.55241
534.734688 | 48.050858
540.136063 | 47.986774
545.537375 | 46.94762
550.93875 | 46.704979
556.340125 | 47.672729
561.7415 | 47.754166
567.142813 | 47.513329
572.544188 | 47.168438
577.945563 | 46.879265
583.346938 | 45.705559
588.74825 | 43.95224
594.149625 | 43.599152
599.551 | 44.330746
604.952375 | 46.816978
610.35375 | 46.791813
615.755063 | 44.763596
621.156438 | 43.231022
626.557813 | 43.078823
631.959188 | 45.601276
637.3605 | 47.444408
642.761875 | 46.045673
648.16325 | 44.216476
653.564625 | 43.289009
658.965938 | 43.066452
664.367313 | 46.115292
669.768688 | 46.762486
675.170063 | 45.623421
680.571375 | 43.048466
685.97275 | 43.170898
691.374125 | 43.639614
696.7755 | 45.327736
702.176875 | 45.932465
707.578188 | 44.798527
712.979563 | 43.398521
718.380938 | 43.302822
723.782313 | 43.141243
729.183625 | 47.133762
734.585 | 47.276165
739.986375 | 44.695633
745.38775 | 42.519131
750.789063 | 42.30011
756.190438 | 43.993389
761.591813 | 46.129467
766.993188 | 45.692028
772.3945 | 42.82185
777.795875 | 42.136383
783.19725 | 41.71439
788.598625 | 44.966179
794 | 46.984112