## Values
Fieldname | Fieldvalue | Fieldunit
DateTime | 5/10/2026 1:51:53 AM
Coating_TS_LimitMinAbs | 43 | g/m²
Coating_TS_Nominal | 43 | g/m²
CoilID | 823480

## LengthProfiles
Length [m] | LP_Coating_TS_Avg [g/m²]
0 | 76.960274
5.322369 | 76.936836
10.644737 | 66.928223
15.967105 | 56.331753
21.289475 | 48.790302
26.611844 | 46.268436
31.934211 | 48.49461
37.256582 | 54.963539
42.578949 | 55.262016
47.901316 | 51.591908
53.223688 | 49.692295
58.546055 | 48.925392
63.868422 | 52.03841
69.190789 | 54.887661
74.513164 | 56.319046
79.835531 | 53.030327
85.157898 | 51.880302
90.480266 | 49.359016
95.802633 | 51.438969
101.125008 | 55.703625
106.447375 | 55.135212
111.769742 | 52.635124
117.092109 | 50.399273
122.414477 | 51.78339
127.736844 | 56.699596
133.059219 | 56.633793
138.381578 | 53.604755
143.703953 | 52.012192
149.026328 | 50.9258
154.348688 | 54.300987
159.671063 | 57.298637
164.993422 | 56.189762
170.315797 | 54.009197
175.638172 | 53.522179
180.960531 | 51.657761
186.282906 | 56.515427
191.605266 | 58.239616
196.927641 | 57.478718
202.250016 | 58.285027
207.572375 | 57.721237
212.89475 | 60.847515
218.217109 | 65.226295
223.539484 | 64.9823
228.861859 | 61.439964
234.184219 | 57.524864
239.506594 | 57.630928
244.828953 | 58.931835
250.151328 | 64.856628
255.473688 | 64.793373
260.796063 | 60.204788
266.118438 | 58.050476
271.440813 | 57.75618
276.763156 | 60.483047
282.085531 | 64.369202
287.407906 | 65.799255
292.730281 | 62.268116
298.052656 | 59.553963
303.375 | 56.892208
308.697375 | 63.934181
314.01975 | 66.048988
319.342125 | 67.098656
324.6645 | 67.902138
329.986844 | 66.60321
335.309219 | 66.059738
340.631594 | 65.551895
345.953969 | 65.428513
351.276344 | 65.554108
356.598688 | 64.696182
361.921063 | 64.389862
367.243438 | 63.492386
372.565813 | 62.959175
377.888188 | 63.165123
383.210531 | 61.955734
388.532906 | 61.240009
393.855281 | 58.632477
399.177656 | 55.760185
404.500031 | 55.747852
409.822375 | 54.779457
415.14475 | 59.372753
420.467125 | 62.566166
425.7895 | 59.631199
431.111875 | 56.306721
436.434219 | 60.984089
441.756594 | 64.103416
447.078969 | 64.503708
452.401344 | 64.279968
457.723719 | 64.49662
463.046063 | 63.935963
468.368438 | 64.469376
473.690813 | 64.084999
479.013188 | 64.584732
484.335563 | 64.928993
489.657906 | 64.719246
494.980281 | 63.714252
500.302656 | 64.730385
505.625031 | 65.071693
510.947375 | 65.04998
516.26975 | 64.454842
521.592125 | 64.531075
526.9145 | 65.146111
532.236875 | 66.079437
537.55925 | 65.081718
542.881625 | 65.396202
548.204 | 64.850082
553.526313 | 66.05191
558.848688 | 67.283096
564.171063 | 67.656609
569.493438 | 67.794212
574.815813 | 68.337212
580.138188 | 68.522552
585.460563 | 66.747414
590.782938 | 66.871048
596.105313 | 62.36412
601.427688 | 58.358196
606.75 | 54.712322
612.072375 | 56.137444
617.39475 | 63.884705
622.717125 | 64.056816
628.0395 | 58.627773
633.361875 | 56.274807
638.68425 | 56.90168
644.006625 | 56.383419
649.329 | 64.282616
654.651375 | 63.649101
659.973688 | 59.639885
665.296063 | 58.497353
670.618438 | 57.772209
675.940813 | 58.429295
681.263188 | 64.915573
686.585563 | 64.28624
691.907938 | 60.259819
697.230313 | 57.697857
702.552688 | 57.521851
707.875 | 60.273079
713.197375 | 65.172363
718.51975 | 63.472057
723.842125 | 60.326702
729.1645 | 58.116039
734.486875 | 56.110767
739.80925 | 63.100845
745.131625 | 65.521919
750.454 | 63.068939
755.776375 | 58.117649
761.098688 | 57.616146
766.421063 | 57.997375
771.743438 | 64.856354
777.065813 | 64.994354
782.388188 | 60.297466
787.710563 | 56.204491
793.032938 | 55.343819
798.355313 | 57.047134
803.677688 | 64.033531
809.000063 | 64.622208