## Values
Fieldname | Fieldvalue | Fieldunit
DateTime | 5/10/2026 2:55:03 AM
Coating_TS_LimitMinAbs | 43 | g/m²
Coating_TS_Nominal | 43 | g/m²
CoilID | 824510

## LengthProfiles
Length [m] | LP_Coating_TS_Avg [g/m²]
0 | 71.669991
5.317881 | 71.668793
10.635762 | 70.132332
15.953643 | 57.326931
21.271523 | 56.589897
26.589404 | 57.952454
31.907285 | 60.594215
37.225164 | 61.586533
42.543047 | 60.896339
47.86093 | 60.280266
53.178809 | 60.585815
58.496688 | 60.487
63.81457 | 63.644386
69.132453 | 60.386192
74.450328 | 62.620682
79.768211 | 60.504463
85.086094 | 59.944511
90.403977 | 59.871582
95.721859 | 59.99749
101.039734 | 62.776245
106.357617 | 62.914921
111.6755 | 61.050011
116.993375 | 61.900753
122.311258 | 59.951832
127.629141 | 59.585758
132.947016 | 61.308613
138.264906 | 63.852638
143.582781 | 62.087921
148.900656 | 61.970535
154.218547 | 59.776024
159.536422 | 59.764515
164.854313 | 62.501545
170.172188 | 63.870152
175.490063 | 61.429554
180.807953 | 60.162422
186.125828 | 61.612072
191.443719 | 61.89056
196.761594 | 63.493435
202.079469 | 64.477654
207.397359 | 62.01083
212.715234 | 61.360428
218.033109 | 61.724854
223.351 | 63.352688
228.668875 | 64.885712
233.98675 | 64.438927
239.304641 | 61.823757
244.622516 | 61.725487
249.940406 | 62.275795
255.258281 | 65.891754
260.576156 | 63.691795
265.894031 | 62.717712
271.211938 | 62.329567
276.529813 | 61.589462
281.847688 | 62.121574
287.165563 | 64.448036
292.483438 | 63.697029
297.801313 | 61.454315
303.119219 | 60.888435
308.437094 | 61.054146
313.754969 | 62.615162
319.072844 | 63.170525
324.390719 | 65.046432
329.708625 | 63.453732
335.0265 | 63.057404
340.344375 | 62.790085
345.66225 | 63.317757
350.980125 | 63.301331
356.298031 | 62.927143
361.615906 | 62.116745
366.933781 | 62.416367
372.251656 | 62.290558
377.569531 | 63.004581
382.887438 | 62.346935
388.205313 | 61.601295
393.523188 | 61.432686
398.841063 | 60.491993
404.158938 | 57.960594
409.476813 | 55.677761
414.794719 | 55.235645
420.112594 | 55.207241
425.430469 | 56.475449
430.748344 | 61.839199
436.066219 | 62.417068
441.384125 | 59.761375
446.702 | 59.769497
452.019875 | 61.089123
457.33775 | 62.016628
462.655625 | 60.947506
467.9735 | 61.740917
473.291406 | 61.153873
478.609281 | 62.930832
483.927156 | 62.327866
489.245031 | 63.457924
494.562906 | 63.564247
499.880813 | 64.320946
505.198688 | 64.924347
510.516563 | 64.686928
515.834438 | 64.524307
521.152313 | 65.881706
526.470188 | 65.62558
531.788063 | 65.915207
537.105938 | 65.699127
542.423875 | 65.719551
547.74175 | 65.159233
553.059625 | 64.990761
558.3775 | 64.567787
563.695375 | 62.899651
569.01325 | 62.223907
574.331125 | 62.548023
579.649 | 62.157944
584.966875 | 62.744629
590.28475 | 62.931915
595.602625 | 61.656757
600.920563 | 60.077499
606.238438 | 59.045677
611.556313 | 59.88707
616.874188 | 59.276051
622.192063 | 61.919739
627.509938 | 64.14077
632.827813 | 62.252426
638.145688 | 60.52449
643.463563 | 59.854469
648.781438 | 59.892197
654.099375 | 61.682247
659.41725 | 63.989178
664.735125 | 62.261303
670.053 | 60.923988
675.370875 | 58.823109
680.68875 | 58.771744
686.006625 | 64.047394
691.3245 | 63.213993
696.642375 | 60.251316
701.96025 | 58.230965
707.278125 | 58.497833
712.596063 | 59.970749
717.913938 | 60.803764
723.231813 | 61.195808
728.549688 | 58.793808
733.867563 | 57.142223
739.185438 | 56.133923
744.503313 | 58.982456
749.821188 | 60.970257
755.139063 | 60.209995
760.456938 | 57.029675
765.774875 | 54.932529
771.09275 | 55.619316
776.410625 | 57.64669
781.7285 | 60.993385
787.046375 | 57.918293
792.36425 | 56.023335
797.682125 | 56.058197
803 | 56.264305