## Values
Fieldname | Fieldvalue | Fieldunit
DateTime | 5/10/2026 3:56:14 AM
Coating_TS_LimitMinAbs | 43 | g/m²
Coating_TS_Nominal | 43 | g/m²
CoilID | 824570

## LengthProfiles
Length [m] | LP_Coating_TS_Avg [g/m²]
0 | 70.59079
5.321918 | 70.571373
10.643836 | 61.786129
15.965754 | 57.05991
21.287672 | 61.95649
26.60959 | 61.308395
31.931508 | 49.159847
37.253426 | 48.194279
42.575344 | 48.315163
47.897262 | 49.476254
53.21918 | 52.656975
58.541098 | 52.632809
63.863016 | 51.332001
69.184938 | 51.737125
74.506852 | 52.728481
79.828766 | 50.354168
85.150688 | 48.808662
90.472609 | 47.778065
95.794523 | 46.959126
101.116438 | 51.504364
106.438359 | 52.053654
111.760281 | 48.923817
117.082195 | 48.855331
122.404109 | 48.383121
127.726031 | 48.479641
133.047953 | 51.711441
138.369875 | 53.092674
143.691781 | 52.292759
149.013703 | 49.8778
154.335625 | 50.779621
159.657531 | 50.588486
164.979453 | 53.535923
170.301375 | 52.679447
175.623297 | 50.731556
180.945219 | 48.756016
186.267125 | 50.615189
191.589047 | 49.889038
196.910969 | 51.959019
202.232875 | 52.50692
207.554797 | 51.941692
212.876719 | 50.478546
218.198641 | 50.613323
223.520563 | 50.598213
228.842469 | 54.338337
234.164391 | 54.021072
239.486313 | 53.106255
244.808219 | 52.261673
250.130141 | 50.436497
255.452063 | 51.356644
260.773984 | 53.57666
266.095906 | 53.835903
271.417813 | 52.046032
276.73975 | 51.383202
282.061656 | 50.159248
287.383563 | 51.97049
292.7055 | 54.985943
298.027406 | 54.680412
303.349313 | 52.266266
308.67125 | 51.809155
313.993156 | 52.068169
319.315063 | 55.748505
324.637 | 55.071339
329.958906 | 52.916065
335.280844 | 50.707886
340.60275 | 53.612255
345.924656 | 51.849884
351.246594 | 51.917198
356.5685 | 50.601826
361.890438 | 49.372074
367.212344 | 50.368629
372.53425 | 49.350521
377.856188 | 49.72242
383.178094 | 49.300785
388.5 | 47.695148
393.821938 | 40.790108
399.143844 | 41.065689
404.46575 | 46.823696
409.787688 | 48.830677
415.109594 | 49.703651
420.431531 | 49.254974
425.753438 | 48.314766
431.075344 | 48.411972
436.397281 | 49.607365
441.719188 | 50.953865
447.041125 | 50.765724
452.363031 | 50.705906
457.684938 | 49.565498
463.006875 | 50.391521
468.328781 | 51.018986
473.650688 | 50.358955
478.972625 | 50.877754
484.294531 | 50.595238
489.616438 | 51.639317
494.938375 | 50.086922
500.260281 | 51.446697
505.582219 | 50.798939
510.904125 | 53.122158
516.226031 | 55.035992
521.547969 | 56.903313
526.869875 | 57.720238
532.191813 | 56.83215
537.513688 | 56.99926
542.835625 | 58.461555
548.157563 | 54.973244
553.4795 | 54.870808
558.801375 | 53.312687
564.123313 | 53.397461
569.44525 | 53.274399
574.767125 | 52.227493
580.089063 | 51.203793
585.411 | 51.439125
590.732875 | 53.199139
596.054813 | 53.366104
601.37675 | 51.560867
606.698625 | 51.007298
612.020563 | 50.102673
617.3425 | 52.728951
622.664375 | 53.285446
627.986313 | 51.527695
633.30825 | 49.512001
638.630125 | 49.114502
643.952063 | 49.545994
649.274 | 51.987492
654.595938 | 50.781776
659.917813 | 49.495037
665.23975 | 47.8372
670.561688 | 47.888332
675.883563 | 49.08009
681.2055 | 50.253765
686.527438 | 50.016018
691.849313 | 48.07774
697.17125 | 47.543751
702.493188 | 47.250267
707.815063 | 48.359489
713.137 | 50.499382
718.458938 | 47.396114
723.780875 | 45.496971
729.10275 | 44.339809
734.424688 | 45.039993
739.746625 | 49.674564
745.0685 | 49.304428
750.390438 | 45.659111
755.712375 | 43.253777
761.03425 | 43.42247
766.356188 | 44.582939
771.678125 | 48.620377
777 | 52.014256