## Values
Fieldname | Fieldvalue | Fieldunit
DateTime | 5/10/2026 7:05:48 AM
Coating_TS_LimitMinAbs | 43 | g/m²
Coating_TS_Nominal | 43 | g/m²
CoilID | 824170

## LengthProfiles
Length [m] | LP_Coating_TS_Avg [g/m²]
0 | 94.569542
5.36 | 94.555176
10.72 | 88.754524
16.08 | 86.884659
21.44 | 85.22139
26.8 | 86.608833
32.16 | 93.24041
37.52 | 91.889397
42.88 | 88.430344
48.24 | 86.072639
53.6 | 86.874847
58.96 | 92.208794
64.32 | 93.952438
69.68 | 87.047707
75.04 | 92.27549
80.4 | 85.960777
85.76 | 78.598557
91.12 | 78.599686
96.48 | 88.706558
101.84 | 99.914543
107.2 | 102.23764
112.56 | 100.022659
117.92 | 93.128151
123.28 | 92.277267
128.64 | 90.93026
134 | 93.943542
139.36 | 100.201538
144.72 | 96.439758
150.08 | 92.261612
155.44 | 88.947739
160.8 | 86.902458
166.16 | 72.97229
171.52 | 72.455528
176.88 | 69.894394
182.24 | 68.219467
187.6 | 67.877647
192.96 | 67.988174
198.32 | 71.76049
203.68 | 72.218353
209.04 | 69.408234
214.4 | 68.155731
219.76 | 66.884933
225.12 | 68.03904
230.48 | 72.188858
235.84 | 70.547798
241.2 | 69.762756
246.56 | 68.798943
251.92 | 68.586533
257.28 | 70.373856
262.64 | 68.346634
268 | 69.724159
273.36 | 59.598274
278.72 | 59.877277
284.08 | 61.138638
289.44 | 59.844543
294.8 | 57.875797
300.16 | 55.141392
305.52 | 55.690468
310.88 | 55.869061
316.24 | 56.888039
321.6 | 56.735268
326.96 | 54.015804
332.32 | 52.033604
337.68 | 53.948746
343.04 | 54.912281
348.4 | 52.647289
353.76 | 53.421803
359.12 | 52.744003
364.48 | 54.371124
369.84 | 63.603115
375.2 | 62.850815
380.56 | 61.792618
385.92 | 61.567635
391.28 | 62.766617
396.64 | 61.131821
402 | 60.056896
407.36 | 57.881042
412.72 | 55.753338
418.08 | 55.704044
423.44 | 55.62899
428.8 | 57.719372
434.16 | 61.789795
439.52 | 69.463303
444.88 | 74.876129
450.24 | 76.819931
455.6 | 77.141602
460.96 | 74.819229
466.32 | 77.121552
471.68 | 75.857849
477.04 | 75.266884
482.4 | 75.738327
487.76 | 72.199715
493.12 | 73.51976
498.48 | 73.461716
503.84 | 74.041283
509.2 | 73.281265
514.56 | 73.738678
519.92 | 74.305923
525.28 | 74.791504
530.64 | 75.179543
536 | 74.776321
541.36 | 74.767632
546.72 | 74.561768
552.08 | 74.150581
557.44 | 75.643791
562.8 | 72.788292
568.16 | 77.373199
573.52 | 77.664276
578.88 | 79.324814
584.24 | 79.762817
589.6 | 79.435692
594.96 | 79.290497
600.32 | 77.312141
605.68 | 77.541122
611.04 | 76.7183
616.4 | 75.708405
621.76 | 76.028313
627.12 | 74.004074
632.48 | 73.061607
637.84 | 71.743576
643.2 | 77.568184
648.56 | 73.696426
653.92 | 71.489204
659.28 | 68.939117
664.64 | 69.487236
670 | 70.737938
675.36 | 74.78302
680.72 | 71.721466
686.08 | 69.509445
691.44 | 67.286102
696.8 | 66.218193
702.16 | 68.14032
707.52 | 70.598557
712.88 | 68.380508
718.24 | 68.304588
723.6 | 68.414513
728.96 | 66.899872
734.32 | 70.338364
739.68 | 70.209755
745.04 | 67.319206
750.4 | 64.849709
755.76 | 65.19323
761.12 | 64.363152
766.48 | 68.820496
771.84 | 67.757835
777.2 | 64.905869
782.56 | 63.047756
787.92 | 62.199009
793.28 | 64.420135
798.64 | 67.432877
804 | 68.010056