## Values
Fieldname | Fieldvalue | Fieldunit
DateTime | 5/10/2026 8:06:12 AM
Coating_TS_LimitMinAbs | 43 | g/m²
Coating_TS_Nominal | 43 | g/m²
CoilID | 824170

## LengthProfiles
Length [m] | LP_Coating_TS_Avg [g/m²]
0 | 80.140266
5.590278 | 80.109039
11.180556 | 70.462631
16.770834 | 66.778595
22.361111 | 65.695419
27.951389 | 67.360802
33.541668 | 70.477455
39.131945 | 70.533455
44.722223 | 69.671722
50.3125 | 66.000763
55.902777 | 64.609253
61.493055 | 65.531586
67.083336 | 68.880844
72.673609 | 69.706207
78.263891 | 66.689087
83.854164 | 63.531731
89.444445 | 62.5868
95.034727 | 63.365658
100.625 | 70.293762
106.215281 | 69.490089
111.805555 | 66.502419
117.395836 | 62.730091
122.986109 | 63.246891
128.576391 | 63.403267
134.166672 | 70.185715
139.756953 | 70.239716
145.347219 | 67.089844
150.9375 | 64.196884
156.527781 | 63.759228
162.118063 | 69.024254
167.708328 | 73.257545
173.298609 | 72.030647
178.888891 | 67.641777
184.479172 | 66.681137
190.069453 | 68.870316
195.659719 | 73.175842
201.25 | 73.876495
206.840281 | 68.54538
212.430563 | 67.046997
218.020828 | 68.992455
223.611109 | 74.005112
229.201391 | 73.54303
234.791672 | 70.70993
240.381953 | 67.27597
245.972219 | 67.51796
251.5625 | 73.269203
257.152781 | 74.653244
262.743063 | 70.822853
268.333344 | 66.912453
273.923625 | 67.788956
279.513906 | 74.679413
285.104156 | 73.121849
290.694438 | 71.423599
296.284719 | 68.331856
301.875 | 67.173042
307.465281 | 68.490204
313.055563 | 73.500656
318.645844 | 73.443901
324.236125 | 70.771065
329.826406 | 68.386246
335.416656 | 74.189384
341.006938 | 75.097466
346.597219 | 75.006439
352.1875 | 74.916
357.777781 | 74.403618
363.368063 | 74.366493
368.958344 | 74.174957
374.548625 | 74.185822
380.138906 | 71.80188
385.729156 | 72.218132
391.319438 | 72.363571
396.909719 | 72.48391
402.5 | 70.691086
408.090281 | 70.463181
413.680563 | 67.736008
419.270844 | 65.56501
424.861125 | 63.02869
430.451406 | 64.067749
436.041656 | 72.519402
441.631938 | 72.952293
447.222219 | 74.188751
452.8125 | 74.09008
458.402781 | 73.095528
463.993063 | 73.188263
469.583344 | 73.323952
475.173625 | 73.178032
480.763906 | 73.879745
486.354156 | 74.684311
491.944438 | 75.16703
497.534719 | 74.874298
503.125 | 75.037415
508.715281 | 76.007881
514.305563 | 76.024841
519.895844 | 75.699249
525.486125 | 76.87249
531.076375 | 77.046165
536.666688 | 78.240623
542.256938 | 77.543579
547.84725 | 77.560936
553.4375 | 74.521538
559.027813 | 74.026405
564.618063 | 74.270027
570.208313 | 74.072784
575.798625 | 73.854156
581.388875 | 73.957146
586.979188 | 73.245796
592.569438 | 70.086281
598.15975 | 69.158669
603.75 | 67.339806
609.340313 | 68.41729
614.930563 | 71.643684
620.520813 | 76.09552
626.111125 | 75.711769
631.701375 | 69.985542
637.291688 | 61.472256
642.881938 | 61.88166
648.47225 | 60.055058
654.0625 | 65.321663
659.652813 | 67.440704
665.243063 | 64.947708
670.833313 | 62.040699
676.423625 | 62.76899
682.013875 | 61.360043
687.604188 | 66.157738
693.194438 | 70.201202
698.78475 | 68.965858
704.375 | 64.979187
709.965313 | 63.52829
715.555563 | 64.006729
721.145813 | 68.934814
726.736125 | 72.075905
732.326375 | 69.906006
737.916688 | 65.465164
743.506938 | 65.554405
749.09725 | 64.96122
754.6875 | 72.234055
760.277813 | 74.073334
765.868063 | 71.638817
771.458313 | 65.965805
777.048625 | 66.034317
782.638875 | 71.005608
788.229188 | 72.05851
793.819438 | 69.716461
799.40975 | 64.746445
805 | 63.238823