## Values
Fieldname | Fieldvalue | Fieldunit
DateTime | 5/9/2026 12:16:47 PM
Coating_TS_LimitMinAbs | 43 | g/m²
Coating_TS_Nominal | 43 | g/m²
CoilID | 824300

## LengthProfiles
Length [m] | LP_Coating_TS_Avg [g/m²]
0 | 55.4562
5.854015 | 55.421227
11.708029 | 49.096897
17.562043 | 49.200142
23.416059 | 74.98584
29.270074 | 75.07637
35.124086 | 71.815536
40.978102 | 71.934799
46.832117 | 63.556953
52.686133 | 49.629902
58.540148 | 50.122623
64.39416 | 49.918419
70.248172 | 51.739017
76.102188 | 52.552635
81.956203 | 51.782719
87.810219 | 51.448715
93.664234 | 50.500526
99.51825 | 50.695534
105.372266 | 50.488281
111.226281 | 50.230061
117.080297 | 53.363789
122.934305 | 53.687927
128.78832 | 53.283283
134.642344 | 52.881744
140.496344 | 51.332859
146.350359 | 51.830307
152.204375 | 52.009808
158.058391 | 53.993439
163.912406 | 55.004215
169.766422 | 53.785622
175.620438 | 53.375134
181.474453 | 52.456463
187.328469 | 53.056488
193.182484 | 53.462063
199.0365 | 55.76749
204.890516 | 55.203983
210.744531 | 56.111713
216.598547 | 56.380527
222.452563 | 55.084682
228.306578 | 54.904469
234.160594 | 54.69524
240.014594 | 55.458961
245.868609 | 55.731388
251.722625 | 56.592979
257.576641 | 55.441071
263.430656 | 55.056602
269.284688 | 54.541042
275.138688 | 54.039669
280.992688 | 55.934841
286.846719 | 56.114922
292.700719 | 55.799328
298.55475 | 54.544899
304.40875 | 53.848156
310.262781 | 53.557308
316.116781 | 52.196815
321.970813 | 54.403042
327.824813 | 55.888649
333.678844 | 55.434299
339.532844 | 54.300243
345.386875 | 54.034344
351.240875 | 53.203732
357.094906 | 55.214722
362.948906 | 56.37442
368.802938 | 55.107681
374.656938 | 54.298458
380.510938 | 54.54763
386.364969 | 54.168201
392.218969 | 53.698097
398.073 | 53.963562
403.927 | 53.345623
409.781031 | 53.145813
415.635031 | 54.254467
421.489063 | 50.467335
427.343063 | 47.392746
433.197094 | 49.972
439.051094 | 52.485573
444.905125 | 54.22002
450.759125 | 53.793644
456.613156 | 51.627888
462.467156 | 48.703922
468.321188 | 48.570663
474.175188 | 48.630985
480.029188 | 49.878819
485.883219 | 49.353226
491.737219 | 50.152977
497.59125 | 51.047073
503.44525 | 50.690289
509.299281 | 50.304184
515.153281 | 51.431305
521.007313 | 51.081131
526.861313 | 51.221069
532.715313 | 52.507248
538.569375 | 52.426456
544.423375 | 52.351204
550.277375 | 51.340477
556.131375 | 51.028667
561.985375 | 52.840366
567.839438 | 57.561962
573.693438 | 59.033199
579.547438 | 58.126713
585.401438 | 57.487789
591.2555 | 57.684746
597.1095 | 57.20834
602.9635 | 58.421124
608.8175 | 59.123478
614.671563 | 60.594887
620.525563 | 60.749866
626.379563 | 59.960152
632.233563 | 58.738605
638.087625 | 59.394325
643.941625 | 62.708084
649.795625 | 62.165947
655.649625 | 59.844509
661.503625 | 59.410091
667.357688 | 58.363686
673.211688 | 58.780914
679.065688 | 59.194572
684.919688 | 57.528198
690.77375 | 56.026726
696.62775 | 55.998737
702.48175 | 55.935284
708.33575 | 55.246719
714.189813 | 58.248711
720.043813 | 56.617393
725.897813 | 54.504276
731.751813 | 55.394356
737.605875 | 55.758827
743.459875 | 58.38567
749.313875 | 55.424877
755.167875 | 53.90937
761.021875 | 53.286751
766.875938 | 52.950562
772.729938 | 52.549442
778.583938 | 51.822605
784.437938 | 50.84745
790.292 | 49.885456
796.146 | 52.971275
802 | 51.804321