## Values
Fieldname | Fieldvalue | Fieldunit
DateTime | 5/9/2026 1:13:38 PM
Coating_TS_LimitMinAbs | 43 | g/m²
Coating_TS_Nominal | 43 | g/m²
CoilID | 824300

## LengthProfiles
Length [m] | LP_Coating_TS_Avg [g/m²]
0 | 56.20895
5.845588 | 56.239162
11.691177 | 60.470207
17.536766 | 50.781727
23.382354 | 54.088417
29.227941 | 62.250633
35.073531 | 62.103245
40.919117 | 67.148232
46.764707 | 67.964691
52.610297 | 65.61454
58.455883 | 63.119328
64.301473 | 74.725479
70.147063 | 77.194687
75.992648 | 80.222038
81.838234 | 75.745758
87.683828 | 68.148315
93.529414 | 69.580795
99.375 | 66.734093
105.220594 | 74.049538
111.06618 | 74.817802
116.911766 | 70.95961
122.757359 | 67.987801
128.602945 | 69.08773
134.448531 | 73.266747
140.294125 | 75.350754
146.139703 | 72.756126
151.985297 | 67.364983
157.830891 | 69.641434
163.676469 | 67.696144
169.522063 | 67.745422
175.367656 | 53.886806
181.213234 | 51.326202
187.058828 | 50.945667
192.904422 | 50.094383
198.75 | 54.618
204.595594 | 54.485752
210.441188 | 51.329506
216.286766 | 56.879875
222.132359 | 62.791325
227.977953 | 68.543045
233.823531 | 68.698151
239.669125 | 63.866379
245.514719 | 63.403576
251.360297 | 64.397316
257.205891 | 63.289474
263.051469 | 66.020058
268.897063 | 60.850502
274.742656 | 58.44405
280.58825 | 58.34005
286.433844 | 58.150047
292.279406 | 56.874985
298.125 | 55.278549
303.970594 | 56.281456
309.816188 | 56.505447
315.661781 | 55.676113
321.507375 | 55.13739
327.352938 | 55.916603
333.198531 | 55.826084
339.044125 | 55.083183
344.889719 | 55.488068
350.735313 | 54.558308
356.580906 | 53.473129
362.426469 | 52.893478
368.272063 | 52.726475
374.117656 | 51.06144
379.96325 | 51.31292
385.808844 | 51.194614
391.654406 | 50.674488
397.5 | 51.909664
403.345594 | 51.788719
409.191188 | 52.18206
415.036781 | 52.219776
420.882375 | 49.845409
426.727938 | 50.21925
432.573531 | 50.40234
438.419125 | 49.973633
444.264719 | 49.75856
450.110313 | 50.97422
455.955906 | 48.595821
461.801469 | 48.010578
467.647063 | 48.844574
473.492656 | 49.341557
479.33825 | 49.163105
485.183844 | 50.547268
491.029438 | 50.769146
496.875 | 51.116489
502.720594 | 52.449303
508.566188 | 52.795948
514.411781 | 52.169258
520.257375 | 53.287216
526.102938 | 53.967476
531.948563 | 55.179451
537.794125 | 56.945461
543.63975 | 56.54026
549.485313 | 56.990887
555.330875 | 58.351906
561.1765 | 57.629284
567.022063 | 57.227734
572.867688 | 57.899948
578.71325 | 57.289375
584.558813 | 57.119671
590.404438 | 58.190739
596.25 | 56.73278
602.095625 | 57.455433
607.941188 | 58.278748
613.78675 | 57.54417
619.632375 | 56.795967
625.477938 | 58.163227
631.323563 | 58.129238
637.169125 | 58.769981
643.01475 | 58.563667
648.860313 | 58.023216
654.705875 | 56.75658
660.5515 | 57.030586
666.397063 | 55.52092
672.242688 | 53.197422
678.08825 | 54.804062
683.933813 | 53.878784
689.779438 | 53.243279
695.625 | 43.552059
701.470625 | 43.509155
707.316188 | 43.432678
713.161813 | 42.889687
719.007375 | 43.183655
724.852938 | 45.640278
730.698563 | 46.430904
736.544125 | 47.64735
742.38975 | 46.877243
748.235313 | 47.379883
754.080875 | 46.239021
759.9265 | 46.884735
765.772063 | 46.817184
771.617688 | 46.585487
777.46325 | 44.814507
783.308813 | 44.144699
789.154438 | 44.715282
795 | 42.157265