## Values
Fieldname | Fieldvalue | Fieldunit
DateTime | 5/9/2026 2:11:46 PM
Coating_TS_LimitMinAbs | 43 | g/m²
Coating_TS_Nominal | 43 | g/m²
CoilID | 824300

## LengthProfiles
Length [m] | LP_Coating_TS_Avg [g/m²]
0 | 46.489479
5.916031 | 46.47065
11.832062 | 43.02911
17.748092 | 41.032108
23.664123 | 41.360291
29.580154 | 41.184357
35.496184 | 55.545815
41.412215 | 60.687191
47.328246 | 59.930378
53.244277 | 59.148525
59.160309 | 91.633652
65.07634 | 59.22401
70.992367 | 45.871601
76.908398 | 46.181156
82.82443 | 44.051598
88.740461 | 42.953594
94.656492 | 43.220066
100.572523 | 46.193497
106.488555 | 47.341087
112.404586 | 47.777073
118.320617 | 44.144699
124.236648 | 42.961094
130.15268 | 42.464928
136.068703 | 45.559673
141.984734 | 47.799633
147.900766 | 46.658634
153.816797 | 45.513939
159.732828 | 43.173481
165.648859 | 42.952564
171.564891 | 44.312397
177.480922 | 47.848785
183.396953 | 46.71418
189.312984 | 45.371643
195.229016 | 43.734341
201.145047 | 43.799686
207.061078 | 47.76038
212.977109 | 47.383396
218.893141 | 47.398376
224.809172 | 44.905319
230.725203 | 43.453476
236.641234 | 44.441475
242.557266 | 47.810604
248.473297 | 47.363293
254.389328 | 45.74173
260.305359 | 44.450539
266.221375 | 44.001434
272.137406 | 47.909401
278.053438 | 48.188332
283.969469 | 45.337669
289.8855 | 43.970795
295.801531 | 42.547878
301.717563 | 46.431358
307.633594 | 48.502922
313.549625 | 47.546631
319.465656 | 43.719257
325.381688 | 49.049896
331.297719 | 49.288143
337.21375 | 49.101273
343.129781 | 50.028049
349.045813 | 48.475368
354.961844 | 49.208595
360.877875 | 48.842899
366.793906 | 48.300468
372.709938 | 47.325218
378.625969 | 46.357937
384.542 | 45.49456
390.458031 | 44.066921
396.374063 | 41.315781
402.290094 | 40.011177
408.206125 | 40.454853
414.122156 | 47.094284
420.038188 | 49.426338
425.954219 | 49.808937
431.87025 | 50.517136
437.786281 | 48.415474
443.702313 | 47.420963
449.618344 | 47.809666
455.534375 | 47.897495
461.450406 | 47.976368
467.366438 | 47.506527
473.282469 | 48.397076
479.1985 | 48.980251
485.114531 | 49.980942
491.030563 | 48.187866
496.946594 | 50.583473
502.862625 | 49.271671
508.778656 | 46.080631
514.694688 | 43.159851
520.610719 | 44.826225
526.52675 | 44.061539
532.44275 | 44.347267
538.358813 | 44.42469
544.274813 | 45.24929
550.190875 | 40.368141
556.106875 | 40.809875
562.022938 | 41.222759
567.938938 | 41.80949
573.855 | 41.912773
579.771 | 44.144558
585.687063 | 43.009705
591.603063 | 44.512104
597.519125 | 44.884537
603.435125 | 41.751465
609.351188 | 42.673206
615.267188 | 41.758297
621.18325 | 42.459381
627.09925 | 45.242832
633.015313 | 46.941101
638.931313 | 46.800556
644.847375 | 45.179737
650.763375 | 45.117069
656.679438 | 45.924362
662.595438 | 48.788254
668.5115 | 47.653034
674.4275 | 45.112629
680.343563 | 44.127331
686.259563 | 44.031464
692.175625 | 47.796406
698.091625 | 47.969875
704.007688 | 45.906666
709.923688 | 42.972
715.83975 | 42.548225
721.75575 | 46.910465
727.671813 | 47.424294
733.587813 | 47.706951
739.503875 | 45.151985
745.419875 | 43.272079
751.335938 | 45.221821
757.251938 | 49.30405
763.167938 | 49.259266
769.084 | 45.597015
775 | 43.819824