## Values
Fieldname | Fieldvalue | Fieldunit
DateTime | 5/9/2026 3:09:22 PM
Coating_TS_LimitMinAbs | 43 | g/m²
Coating_TS_Nominal | 43 | g/m²
CoilID | 824300

## LengthProfiles
Length [m] | LP_Coating_TS_Avg [g/m²]
0 | 46.627457
5.854015 | 46.632874
11.708029 | 47.608593
17.562043 | 43.632236
23.416059 | 47.631699
29.270074 | 47.633564
35.124086 | 46.986458
40.978102 | 47.38253
46.832117 | 48.026741
52.686133 | 54.274353
58.540148 | 52.185764
64.39416 | 50.951206
70.248172 | 50.228256
76.102188 | 50.233276
81.956203 | 49.565445
87.810219 | 49.675308
93.664234 | 49.13221
99.51825 | 49.786995
105.372266 | 50.534664
111.226281 | 50.41172
117.080297 | 48.979397
122.934305 | 48.7066
128.78832 | 49.370014
134.642344 | 50.429653
140.496344 | 50.145481
146.350359 | 48.716167
152.204375 | 48.217899
158.058391 | 47.379452
163.912406 | 48.087498
169.766422 | 49.323071
175.620438 | 49.380608
181.474453 | 48.840553
187.328469 | 48.505768
193.182484 | 49.264271
199.0365 | 49.726021
204.890516 | 50.918285
210.744531 | 50.279335
216.598547 | 48.890877
222.452563 | 48.779758
228.306578 | 50.043404
234.160594 | 49.483101
240.014594 | 50.140564
245.868609 | 49.037525
251.722625 | 48.389511
257.576641 | 47.898708
263.430656 | 49.057499
269.284688 | 49.373123
275.138688 | 49.380596
280.992688 | 48.842281
286.846719 | 48.220043
292.700719 | 48.804798
298.55475 | 49.782349
304.40875 | 48.944389
310.262781 | 48.032997
316.116781 | 46.850498
321.970813 | 46.36787
327.824813 | 47.172127
333.678844 | 47.067753
339.532844 | 47.328445
345.386875 | 46.384781
351.240875 | 45.727386
357.094906 | 45.836361
362.948906 | 44.40147
368.802938 | 44.388908
374.656938 | 43.784115
380.510938 | 43.405205
386.364969 | 43.651272
392.218969 | 43.391495
398.073 | 42.923424
403.927 | 42.997635
409.781031 | 42.653755
415.635031 | 42.989929
421.489063 | 41.799431
427.343063 | 41.72739
433.197094 | 44.070984
439.051094 | 44.567471
444.905125 | 43.705917
450.759125 | 43.666279
456.613156 | 43.080059
462.467156 | 43.089947
468.321188 | 43.978668
474.175188 | 43.345924
480.029188 | 43.17334
485.883219 | 43.799603
491.737219 | 43.690697
497.59125 | 43.792568
503.44525 | 44.688866
509.299281 | 44.346958
515.153281 | 44.132023
521.007313 | 45.001064
526.861313 | 44.552799
532.715313 | 44.644985
538.569375 | 45.617596
544.423375 | 45.145416
550.277375 | 45.460575
556.131375 | 46.877224
561.985375 | 45.778816
567.839438 | 45.700436
573.693438 | 45.478813
579.547438 | 45.314072
585.401438 | 46.124207
591.2555 | 45.830551
597.1095 | 46.249123
602.9635 | 46.85313
608.8175 | 47.975735
614.671563 | 46.901619
620.525563 | 47.041191
626.379563 | 47.146595
632.233563 | 49.365383
638.087625 | 49.538391
643.941625 | 48.593712
649.795625 | 48.458042
655.649625 | 47.973808
661.503625 | 46.802471
667.357688 | 47.554722
673.211688 | 46.620224
679.065688 | 45.274406
684.919688 | 45.123314
690.77375 | 44.593666
696.62775 | 45.676838
702.48175 | 46.368767
708.33575 | 45.066231
714.189813 | 43.990849
720.043813 | 43.783443
725.897813 | 42.982178
731.751813 | 45.426601
737.605875 | 44.948803
743.459875 | 44.096897
749.313875 | 43.537022
755.167875 | 42.446495
761.021875 | 42.298805
766.875938 | 43.892487
772.729938 | 43.975475
778.583938 | 42.337372
784.437938 | 41.322006
790.292 | 39.993134
796.146 | 42.624535
802 | 43.705574