## Values
Fieldname | Fieldvalue | Fieldunit
DateTime | 5/9/2026 8:14:44 AM
Coating_TS_LimitMinAbs | 43 | g/m²
Coating_TS_Nominal | 43 | g/m²
CoilID | 824300

## LengthProfiles
Length [m] | LP_Coating_TS_Avg [g/m²]
0 | 55.622631
5.854015 | 55.573368
11.708029 | 47.051941
17.562043 | 47.123558
23.416059 | 49.777779
29.270074 | 47.49897
35.124086 | 48.777946
40.978102 | 49.294754
46.832117 | 49.73526
52.686133 | 49.202904
58.540148 | 48.785564
64.39416 | 49.196869
70.248172 | 49.150414
76.102188 | 48.999668
81.956203 | 48.221546
87.810219 | 48.111343
93.664234 | 49.960098
99.51825 | 51.281921
105.372266 | 50.830681
111.226281 | 50.321865
117.080297 | 49.236515
122.934305 | 49.088371
128.78832 | 51.154999
134.642344 | 53.38892
140.496344 | 54.765911
146.350359 | 54.218441
152.204375 | 53.461868
158.058391 | 52.781441
163.912406 | 54.535919
169.766422 | 53.923687
175.620438 | 52.712967
181.474453 | 51.799442
187.328469 | 52.321609
193.182484 | 54.015491
199.0365 | 54.692871
204.890516 | 54.183697
210.744531 | 53.816933
216.598547 | 53.093689
222.452563 | 53.878792
228.306578 | 54.205414
234.160594 | 53.02388
240.014594 | 52.272724
245.868609 | 51.624969
251.722625 | 54.14764
257.576641 | 54.438148
263.430656 | 54.093578
269.284688 | 53.252647
275.138688 | 54.610352
280.992688 | 54.334618
286.846719 | 52.750584
292.700719 | 51.871632
298.55475 | 52.602356
304.40875 | 53.450386
310.262781 | 52.578999
316.116781 | 52.219994
321.970813 | 52.634048
327.824813 | 51.890846
333.678844 | 52.949272
339.532844 | 53.051422
345.386875 | 54.279335
351.240875 | 54.706841
357.094906 | 52.765759
362.948906 | 54.005219
368.802938 | 54.342747
374.656938 | 55.40258
380.510938 | 54.928848
386.364969 | 53.951599
392.218969 | 53.212589
398.073 | 50.491581
403.927 | 49.667419
409.781031 | 49.871918
415.635031 | 48.584339
421.489063 | 48.597103
427.343063 | 46.822998
433.197094 | 45.078442
439.051094 | 46.509678
444.905125 | 49.153236
450.759125 | 49.768208
456.613156 | 50.080391
462.467156 | 48.497257
468.321188 | 48.217266
474.175188 | 48.043144
480.029188 | 48.372803
485.883219 | 49.306377
491.737219 | 50.041542
497.59125 | 49.783573
503.44525 | 49.500916
509.299281 | 49.530819
515.153281 | 50.54932
521.007313 | 50.570549
526.861313 | 52.187534
532.715313 | 51.550495
538.569375 | 51.728146
544.423375 | 52.812645
550.277375 | 52.80521
556.131375 | 56.884747
561.985375 | 66.773834
567.839438 | 67.445244
573.693438 | 65.041718
579.547438 | 65.399673
585.401438 | 63.177624
591.2555 | 64.133606
597.1095 | 67.571335
602.9635 | 66.461777
608.8175 | 63.60334
614.671563 | 64.18924
620.525563 | 65.314407
626.379563 | 65.310829
632.233563 | 67.150528
638.087625 | 64.6698
643.941625 | 64.698303
649.795625 | 65.659599
655.649625 | 66.89505
661.503625 | 67.160606
667.357688 | 63.748314
673.211688 | 60.907982
679.065688 | 60.752327
684.919688 | 61.099869
690.77375 | 62.007317
696.62775 | 64.382332
702.48175 | 61.833183
708.33575 | 63.085316
714.189813 | 64.54895
720.043813 | 64.672028
725.897813 | 64.465477
731.751813 | 64.861786
737.605875 | 60.924229
743.459875 | 61.884888
749.313875 | 63.733658
755.167875 | 59.348446
761.021875 | 56.277607
766.875938 | 50.856136
772.729938 | 49.615131
778.583938 | 53.611691
784.437938 | 53.100533
790.292 | 51.504528
796.146 | 49.00592
802 | 48.883663