## Values
Fieldname | Fieldvalue | Fieldunit
DateTime | 5/9/2026 9:15:28 AM
Coating_TS_LimitMinAbs | 43 | g/m²
Coating_TS_Nominal | 43 | g/m²
CoilID | 824300

## LengthProfiles
Length [m] | LP_Coating_TS_Avg [g/m²]
0 | 49.024769
5.524138 | 49.014648
11.048275 | 47.430771
16.572414 | 50.448055
22.096551 | 51.731113
27.620688 | 52.082439
33.144828 | 50.642788
38.668965 | 51.347389
44.193102 | 52.226177
49.717238 | 54.020336
55.241375 | 55.037411
60.765516 | 54.413616
66.289656 | 53.973907
71.813789 | 54.568119
77.33793 | 52.609444
82.862063 | 51.534954
88.386203 | 51.503807
93.910344 | 53.911373
99.434477 | 54.126362
104.958617 | 53.731163
110.48275 | 52.617947
116.006891 | 51.100037
121.531031 | 51.35635
127.055164 | 53.686729
132.579313 | 54.057022
138.103438 | 52.641487
143.627578 | 52.287014
149.151719 | 51.611866
154.675859 | 53.720539
160.2 | 54.494415
165.724125 | 53.218868
171.248266 | 52.592587
176.772406 | 52.296253
182.296547 | 53.472797
187.820688 | 55.080593
193.344813 | 53.961868
198.868953 | 52.543983
204.393094 | 53.128376
209.917234 | 54.282124
215.441375 | 54.964256
220.9655 | 54.314182
226.489641 | 52.7589
232.013781 | 52.934132
237.537922 | 53.140034
243.062063 | 54.302635
248.586203 | 54.317039
254.110328 | 52.776672
259.634469 | 52.8377
265.158625 | 53.529743
270.68275 | 54.261822
276.206875 | 54.25639
281.731031 | 53.337841
287.255156 | 52.46674
292.779313 | 52.389774
298.303438 | 53.612034
303.827563 | 53.348057
309.351719 | 53.313915
314.875844 | 52.284977
320.4 | 52.852791
325.924125 | 52.855553
331.44825 | 53.812801
336.972406 | 53.389141
342.496531 | 53.358173
348.020688 | 52.439445
353.544813 | 51.414856
359.068938 | 51.44722
364.593094 | 50.183052
370.117219 | 50.027767
375.641375 | 49.197353
381.1655 | 49.292099
386.689625 | 48.591263
392.213781 | 48.650768
397.737906 | 47.855129
403.262063 | 48.259125
408.786188 | 46.027908
414.310313 | 46.124027
419.834469 | 46.162441
425.358594 | 48.321831
430.88275 | 50.356682
436.406875 | 49.73748
441.931 | 50.6894
447.455156 | 50.032082
452.979281 | 49.920406
458.503438 | 49.067638
464.027563 | 48.060966
469.551719 | 48.814152
475.075844 | 48.307125
480.599969 | 48.420082
486.124125 | 48.676605
491.64825 | 48.451843
497.172406 | 47.511223
502.696531 | 48.668602
508.220656 | 48.961899
513.744813 | 47.252453
519.268938 | 47.389439
524.793063 | 46.916557
530.31725 | 47.855934
535.841375 | 48.258045
541.3655 | 49.166534
546.889625 | 49.485786
552.41375 | 49.88916
557.937938 | 50.972511
563.462063 | 51.035275
568.986188 | 50.873081
574.510313 | 50.759415
580.034438 | 50.722527
585.558625 | 49.139282
591.08275 | 47.228096
596.606875 | 46.112976
602.131 | 46.585049
607.655125 | 46.331245
613.179313 | 46.601139
618.703438 | 49.504501
624.227563 | 50.136547
629.751688 | 48.656654
635.275813 | 48.437149
640.8 | 48.598736
646.324125 | 50.286591
651.84825 | 50.444424
657.372375 | 50.292877
662.8965 | 48.413971
668.420688 | 48.332012
673.944813 | 49.709526
679.468938 | 49.706745
684.993063 | 50.009026
690.517188 | 47.524071
696.041375 | 46.063873
701.5655 | 45.767059
707.089625 | 47.279072
712.61375 | 46.928089
718.137875 | 45.526878
723.662063 | 44.491829
729.186188 | 43.597855
734.710313 | 43.71817
740.234438 | 45.136112
745.758563 | 44.4608
751.28275 | 43.808327
756.806875 | 42.934025
762.331 | 42.6814
767.855125 | 44.520885
773.37925 | 45.093327
778.903438 | 45.378601
784.427563 | 43.129856
789.951688 | 42.966602
795.475813 | 43.977818
800.999938 | 44.953053