## Values
Fieldname | Fieldvalue | Fieldunit
DateTime | 5/9/2026 10:16:23 AM
Coating_TS_LimitMinAbs | 43 | g/m²
Coating_TS_Nominal | 43 | g/m²
CoilID | 824300

## LengthProfiles
Length [m] | LP_Coating_TS_Avg [g/m²]
0 | 49.922638
5.458904 | 49.925758
10.917809 | 50.15807
16.376713 | 44.964397
21.835617 | 45.500828
27.294521 | 45.541119
32.753426 | 45.81205
38.212328 | 46.152977
43.671234 | 48.463043
49.130141 | 48.677322
54.589043 | 48.426094
60.047945 | 47.572487
65.506852 | 48.160519
70.965758 | 49.4272
76.424656 | 48.711567
81.883563 | 47.867794
87.342469 | 47.714745
92.801375 | 47.984291
98.260281 | 50.01865
103.71918 | 50.11491
109.178086 | 49.289291
114.636992 | 49.825512
120.095891 | 49.719341
125.554797 | 51.134121
131.013703 | 53.311714
136.472609 | 52.233471
141.931516 | 52.560566
147.390422 | 50.810299
152.849313 | 51.774963
158.308219 | 51.268047
163.767125 | 51.621174
169.226031 | 53.44434
174.684938 | 53.706196
180.143844 | 52.990013
185.60275 | 52.734993
191.061656 | 52.12009
196.520563 | 53.410522
201.979453 | 53.755257
207.438359 | 53.448841
212.897266 | 52.896477
218.356172 | 53.13129
223.815078 | 51.750122
229.273984 | 53.001972
234.732891 | 54.488575
240.191781 | 52.859234
245.650688 | 53.573227
251.109594 | 50.181969
256.5685 | 50.593796
262.027406 | 52.878742
267.486313 | 52.293888
272.945219 | 51.176586
278.404125 | 50.637226
283.863031 | 50.912956
289.321938 | 51.052345
294.780844 | 52.163723
300.23975 | 51.242924
305.698625 | 49.494614
311.157531 | 48.600971
316.616438 | 46.837177
322.075344 | 48.816975
327.53425 | 47.739986
332.993156 | 46.771965
338.452063 | 45.645657
343.910969 | 45.962112
349.369875 | 48.410873
354.828781 | 47.281937
360.287688 | 46.492279
365.746594 | 46.415482
371.2055 | 47.041332
376.664406 | 46.469582
382.123313 | 46.765598
387.582219 | 46.703377
393.041125 | 46.952076
398.5 | 47.07217
403.958906 | 46.316563
409.417813 | 45.724003
414.876719 | 44.528931
420.335625 | 44.0396
425.794531 | 49.022449
431.253438 | 48.671307
436.712344 | 49.026211
442.17125 | 49.046696
447.630156 | 49.155003
453.089063 | 48.907425
458.547969 | 48.469643
464.006875 | 47.767597
469.465781 | 47.803757
474.924688 | 48.640968
480.383563 | 48.160091
485.842469 | 47.720055
491.301375 | 47.984974
496.760281 | 46.742115
502.219188 | 45.447025
507.678094 | 45.271374
513.137 | 46.011959
518.595906 | 46.263908
524.054813 | 48.48938
529.513688 | 48.615383
534.972625 | 49.384331
540.4315 | 47.526291
545.890438 | 47.031029
551.349313 | 47.400837
556.80825 | 46.839527
562.267125 | 47.01289
567.726063 | 46.253227
573.184938 | 46.614464
578.643875 | 46.16991
584.10275 | 46.698185
589.561688 | 44.884804
595.020563 | 43.75238
600.4795 | 44.497894
605.938375 | 44.582355
611.39725 | 45.689274
616.856188 | 47.654373
622.315063 | 47.334515
627.774 | 47.779705
633.232875 | 46.814438
638.691813 | 48.780376
644.150688 | 52.603882
649.609625 | 52.289043
655.0685 | 52.894623
660.527438 | 51.282421
665.986313 | 51.180542
671.44525 | 52.157669
676.904125 | 52.262741
682.363063 | 52.440731
687.821938 | 51.672085
693.280875 | 51.342155
698.73975 | 52.81329
704.198625 | 53.987461
709.657563 | 53.742977
715.116438 | 52.413048
720.575375 | 51.61694
726.03425 | 51.660336
731.493188 | 51.650101
736.952063 | 52.576466
742.411 | 50.757763
747.869875 | 49.128063
753.328813 | 47.460041
758.787688 | 46.8806
764.246625 | 46.69611
769.7055 | 44.785072
775.164438 | 43.575008
780.623313 | 43.723225
786.08225 | 44.620403
791.541125 | 45.375118
797 | 44.959007