## Values
Fieldname | Fieldvalue | Fieldunit
DateTime | 5/9/2026 11:19:18 AM
Coating_TS_LimitMinAbs | 43 | g/m²
Coating_TS_Nominal | 43 | g/m²
CoilID | 824300

## LengthProfiles
Length [m] | LP_Coating_TS_Avg [g/m²]
0 | 52.515778
5.613793 | 52.499454
11.227586 | 48.830856
16.841379 | 43.903118
22.455172 | 40.763874
28.068965 | 40.769466
33.682758 | 46.171856
39.296551 | 47.146019
44.910344 | 47.291039
50.524137 | 41.374935
56.13793 | 40.847443
61.751723 | 42.314247
67.365516 | 46.200932
72.979313 | 45.537605
78.593102 | 40.528339
84.206891 | 40.466702
89.820688 | 40.742558
95.434484 | 44.142925
101.048273 | 45.097992
106.662063 | 43.823967
112.275859 | 39.88702
117.889656 | 47.559654
123.503445 | 41.254608
129.117234 | 42.642834
134.731031 | 42.19487
140.344828 | 40.012642
145.958625 | 38.62117
151.572406 | 41.349407
157.186203 | 43.367321
162.8 | 46.174164
168.413781 | 40.975914
174.027578 | 40.678974
179.641375 | 42.805473
185.255172 | 46.391701
190.868969 | 48.122643
196.48275 | 44.542149
202.096547 | 41.312984
207.710344 | 40.344978
213.324125 | 44.148102
218.937922 | 45.501766
224.551719 | 45.420273
230.165516 | 42.446011
235.779313 | 41.22459
241.393094 | 41.229679
247.006891 | 46.424313
252.620688 | 45.780159
258.234469 | 41.655258
263.848281 | 40.365215
269.462063 | 41.161022
275.075844 | 45.966991
280.689656 | 47.918938
286.303438 | 47.978363
291.91725 | 47.586212
297.531031 | 47.459949
303.144813 | 47.904564
308.758625 | 46.755177
314.372406 | 47.036751
319.986188 | 46.471844
325.6 | 45.668594
331.213781 | 46.060093
336.827563 | 44.795452
342.441375 | 43.966419
348.055156 | 43.372219
353.668969 | 44.02351
359.28275 | 41.850006
364.896531 | 39.811916
370.510344 | 38.056404
376.124125 | 38.067516
381.737938 | 38.046486
387.351719 | 38.382805
392.9655 | 40.538761
398.579313 | 38.89328
404.193094 | 38.994907
409.806875 | 44.107224
415.420688 | 40.965233
421.034469 | 38.187649
426.64825 | 38.045067
432.262063 | 38.489014
437.875844 | 38.563271
443.489656 | 37.957497
449.103438 | 38.388905
454.717219 | 38.592693
460.331031 | 38.183228
465.944813 | 38.471241
471.558625 | 38.717865
477.172406 | 38.807968
482.786188 | 39.141155
488.4 | 38.940033
494.013781 | 40.308098
499.627563 | 40.293324
505.241375 | 41.233448
510.855156 | 40.959957
516.468938 | 41.000492
522.08275 | 41.214138
527.696563 | 40.958515
533.310313 | 41.369297
538.924125 | 40.682545
544.537938 | 40.473862
550.151688 | 41.227566
555.7655 | 40.701191
561.379313 | 41.052109
566.993063 | 41.010715
572.606875 | 40.896679
578.220688 | 40.691856
583.8345 | 40.254646
589.44825 | 41.957218
595.062063 | 43.44532
600.675875 | 43.287052
606.289625 | 42.153233
611.903438 | 42.75272
617.51725 | 46.003239
623.131 | 47.651459
628.744813 | 46.168148
634.358625 | 44.055599
639.972375 | 44.278397
645.586188 | 44.933456
651.2 | 45.570683
656.81375 | 49.835262
662.427563 | 51.884869
668.041375 | 50.917828
673.655125 | 46.756126
679.268938 | 44.532162
684.88275 | 44.22678
690.496563 | 45.045593
696.110313 | 50.694702
701.724125 | 50.554417
707.337938 | 48.430607
712.951688 | 44.189747
718.5655 | 42.605701
724.179313 | 42.442749
729.793063 | 42.067673
735.406875 | 45.971138
741.020688 | 49.787708
746.634438 | 49.389023
752.24825 | 44.526348
757.862063 | 42.250965
763.475875 | 42.4123
769.089625 | 42.301193
774.703438 | 47.208645
780.31725 | 48.300114
785.931 | 49.322418
791.544813 | 46.656914
797.158625 | 43.530762
802.772375 | 42.856987
808.386188 | 41.746868
814 | 42.437958