## Values
Fieldname | Fieldvalue | Fieldunit
DateTime | 5/8/2026 2:59:48 PM
Coating_TS_LimitMinAbs | 43 | g/m²
Coating_TS_Nominal | 43 | g/m²
CoilID | 821570

## LengthProfiles
Length [m] | LP_Coating_TS_Avg [g/m²]
0 | 49.253323
6.007813 | 49.244736
12.015625 | 48.193699
18.023438 | 46.900295
24.03125 | 46.807697
30.039063 | 46.544174
36.046875 | 47.940197
42.054688 | 49.558556
48.0625 | 49.230312
54.070313 | 46.796864
60.078125 | 47.501728
66.085938 | 51.695015
72.09375 | 50.64698
78.101563 | 48.345135
84.109375 | 47.173393
90.117188 | 46.661526
96.125 | 45.855167
102.132813 | 46.559341
108.140625 | 49.102272
114.148438 | 49.611927
120.15625 | 50.830112
126.164063 | 49.137146
132.171875 | 48.430481
138.179688 | 47.887283
144.1875 | 47.856514
150.195313 | 51.446362
156.203125 | 52.083408
162.210938 | 51.165092
168.21875 | 49.527966
174.226563 | 48.257698
180.234375 | 47.112698
186.242188 | 48.238888
192.25 | 50.87611
198.257813 | 50.294605
204.265625 | 52.053204
210.273438 | 48.727642
216.28125 | 48.051113
222.289063 | 45.821529
228.296875 | 45.559246
234.304688 | 46.827335
240.3125 | 50.543015
246.320313 | 50.408943
252.328125 | 48.367256
258.335938 | 46.436405
264.34375 | 45.379425
270.351563 | 44.951664
276.359375 | 45.385395
282.367188 | 46.651249
288.375 | 48.539803
294.382813 | 48.763905
300.390625 | 46.942211
306.398438 | 45.729782
312.40625 | 45.286224
318.414063 | 44.739952
324.421875 | 44.096184
330.429688 | 46.795055
336.4375 | 46.877296
342.445313 | 46.601349
348.453125 | 47.320141
354.460938 | 47.309444
360.46875 | 46.0084
366.476563 | 47.004528
372.484375 | 46.688622
378.492188 | 45.561359
384.5 | 45.303944
390.507813 | 45.025455
396.515625 | 45.608067
402.523438 | 46.317661
408.53125 | 44.923374
414.539063 | 45.029175
420.546875 | 42.199764
426.554688 | 42.072777
432.5625 | 45.921097
438.570313 | 45.369904
444.578125 | 46.007153
450.585938 | 45.953461
456.59375 | 47.140995
462.601563 | 47.649632
468.609375 | 46.991432
474.617188 | 45.741562
480.625 | 45.397293
486.632813 | 46.542854
492.640625 | 47.139919
498.648438 | 47.196304
504.65625 | 47.322357
510.664063 | 47.245728
516.671875 | 48.619606
522.679688 | 48.890663
528.6875 | 48.15115
534.695313 | 48.556499
540.703125 | 48.647778
546.710938 | 48.733826
552.71875 | 48.325634
558.726563 | 47.96299
564.734375 | 48.031433
570.742188 | 45.533237
576.75 | 43.610451
582.757813 | 43.648396
588.765625 | 44.387508
594.773438 | 47.49831
600.78125 | 46.843891
606.789063 | 44.989639
612.796875 | 44.050243
618.804688 | 44.325966
624.8125 | 46.485504
630.820313 | 47.795662
636.828125 | 46.847996
642.835938 | 45.478981
648.84375 | 43.970947
654.851563 | 44.221581
660.859375 | 47.019897
666.867188 | 46.235405
672.875 | 45.094391
678.882813 | 43.669941
684.890625 | 44.04882
690.898438 | 46.488373
696.90625 | 47.259418
702.914063 | 47.611801
708.921875 | 45.245354
714.929688 | 45.791172
720.9375 | 48.15551
726.945313 | 46.709522
732.953125 | 44.64352
738.960938 | 44.13015
744.96875 | 45.254093
750.976563 | 47.315575
756.984375 | 46.483299
762.992188 | 44.295334
769 | 44.235321