## Values
Fieldname | Fieldvalue | Fieldunit
DateTime | 5/8/2026 3:58:33 PM
Coating_TS_LimitMinAbs | 43 | g/m²
Coating_TS_Nominal | 43 | g/m²
CoilID | 824750

## LengthProfiles
Length [m] | LP_Coating_TS_Avg [g/m²]
0 | 53.489872
5.564286 | 53.50721
11.128571 | 58.266655
16.692857 | 52.649391
22.257143 | 52.903702
27.821428 | 55.806973
33.385715 | 56.116192
38.95 | 57.325485
44.514285 | 54.991199
50.07857 | 55.82795
55.642855 | 55.967495
61.207141 | 57.39986
66.77143 | 57.379486
72.335711 | 58.426899
77.9 | 56.164005
83.464281 | 55.465328
89.02857 | 54.055889
94.592859 | 54.541504
100.157141 | 54.774239
105.72143 | 54.08242
111.285711 | 52.368275
116.85 | 52.648056
122.414281 | 52.083252
127.97857 | 53.816216
133.542859 | 54.003708
139.107141 | 56.564507
144.671422 | 57.196926
150.235719 | 54.206745
155.8 | 54.516956
161.364281 | 54.815006
166.928563 | 54.773071
172.492859 | 56.57542
178.057141 | 57.246555
183.621422 | 56.053764
189.185719 | 56.425785
194.75 | 55.982166
200.314281 | 56.715473
205.878563 | 55.243904
211.442859 | 54.551662
217.007141 | 53.852337
222.571422 | 54.002171
228.135719 | 55.14645
233.7 | 56.314297
239.264281 | 57.166664
244.828563 | 56.566841
250.392859 | 56.176689
255.957141 | 55.018353
261.521422 | 54.895885
267.085719 | 55.162285
272.65 | 56.275932
278.214281 | 55.873306
283.778563 | 53.911125
289.342844 | 54.168415
294.907125 | 54.450966
300.471438 | 57.999161
306.035719 | 58.085766
311.6 | 58.386955
317.164281 | 58.804153
322.728563 | 58.333611
328.292844 | 58.135536
333.857125 | 57.846542
339.421438 | 58.00769
344.985719 | 58.298702
350.55 | 57.418438
356.114281 | 55.412827
361.678563 | 54.332764
367.242844 | 52.865845
372.807125 | 53.334866
378.371438 | 52.346027
383.935719 | 50.140396
389.5 | 51.061832
395.064281 | 49.811169
400.628563 | 49.7467
406.192844 | 52.076889
411.757125 | 51.34679
417.321438 | 50.927986
422.885719 | 50.112026
428.45 | 51.422012
434.014281 | 50.716835
439.578563 | 52.109085
445.142844 | 50.954376
450.707125 | 51.199982
456.271438 | 51.702015
461.835719 | 51.861904
467.4 | 52.373131
472.964281 | 52.735157
478.528563 | 52.454212
484.092844 | 52.274448
489.657125 | 51.703869
495.221438 | 52.234154
500.785719 | 51.254536
506.35 | 51.431438
511.914281 | 51.422253
517.478563 | 51.572796
523.042844 | 51.277058
528.607125 | 51.176224
534.171438 | 52.241528
539.735688 | 52.728333
545.3 | 52.643242
550.86425 | 52.136097
556.428563 | 52.229176
561.992875 | 51.533512
567.557125 | 52.410011
573.121438 | 52.514721
578.685688 | 52.363338
584.25 | 54.418373
589.81425 | 53.869259
595.378563 | 52.784367
600.942875 | 54.061131
606.507125 | 57.462826
612.071438 | 58.700706
617.635688 | 59.198994
623.2 | 60.340145
628.76425 | 59.58305
634.328563 | 59.540615
639.892875 | 57.646667
645.457125 | 56.449047
651.021438 | 57.535713
656.585688 | 57.475716
662.15 | 55.683456
667.71425 | 51.85812
673.278563 | 51.252769
678.842875 | 53.416855
684.407125 | 54.64119
689.971438 | 54.684544
695.535688 | 53.428005
701.1 | 52.811691
706.66425 | 55.995804
712.228563 | 57.15834
717.792875 | 55.639839
723.357125 | 55.628979
728.921438 | 53.1978
734.485688 | 53.235935
740.05 | 53.947945
745.61425 | 53.967407
751.178563 | 53.485584
756.742875 | 54.193954
762.307125 | 52.366856
767.871438 | 51.167797
773.435688 | 51.363533
779 | 53.465252