## Values
Fieldname | Fieldvalue | Fieldunit
DateTime | 5/8/2026 4:58:30 PM
Coating_TS_LimitMinAbs | 43 | g/m²
Coating_TS_Nominal | 43 | g/m²
CoilID | 824110

## LengthProfiles
Length [m] | LP_Coating_TS_Avg [g/m²]
0 | 48.34597
5.55944 | 48.348278
11.118881 | 48.870869
16.67832 | 46.826801
22.237762 | 45.23933
27.797203 | 44.45536
33.356641 | 45.435902
38.916082 | 47.457664
44.475523 | 49.322876
50.034965 | 47.449211
55.594406 | 46.062954
61.153844 | 45.620655
66.713281 | 47.541084
72.272727 | 49.211864
77.832164 | 48.316631
83.391609 | 47.239281
88.951047 | 47.784676
94.510484 | 47.612751
100.06993 | 48.687992
105.629367 | 50.199097
111.188813 | 51.6348
116.74825 | 51.114101
122.307688 | 51.242397
127.867133 | 52.84845
133.426563 | 52.999596
138.986016 | 54.528881
144.545453 | 55.726696
150.104891 | 56.603622
155.664328 | 55.762005
161.223766 | 55.205429
166.783219 | 55.502411
172.342656 | 55.630733
177.902094 | 56.681591
183.461531 | 56.99889
189.020969 | 55.037979
194.580422 | 54.601688
200.139859 | 54.763279
205.699297 | 54.372169
211.258734 | 55.638252
216.818172 | 55.113113
222.377625 | 55.737373
227.937063 | 54.775169
233.4965 | 53.849613
239.055938 | 52.896053
244.615375 | 54.666332
250.174813 | 55.317635
255.734266 | 53.579899
261.293703 | 53.386879
266.853125 | 53.238117
272.412594 | 53.427357
277.972031 | 54.760197
283.531469 | 55.053673
289.090906 | 54.497845
294.650344 | 53.168343
300.209781 | 53.739902
305.769219 | 52.796062
311.328656 | 53.127163
316.888094 | 55.200096
322.447531 | 54.611469
328.007 | 52.500347
333.566438 | 52.717934
339.125875 | 53.039268
344.685313 | 51.82436
350.24475 | 51.337032
355.804188 | 50.876835
361.363625 | 50.134468
366.923063 | 50.275326
372.4825 | 49.447189
378.041938 | 49.132221
383.601375 | 48.863758
389.160844 | 49.549557
394.720281 | 48.147408
400.279719 | 47.534355
405.839156 | 46.108551
411.398594 | 46.824165
416.958031 | 47.121113
422.517469 | 49.619469
428.076906 | 49.504528
433.636344 | 50.011269
439.195781 | 49.261536
444.75525 | 50.255547
450.314688 | 49.255871
455.874125 | 48.408649
461.433563 | 47.971161
466.993 | 48.36248
472.552438 | 48.015022
478.111875 | 48.247246
483.671313 | 48.126675
489.23075 | 48.266792
494.790188 | 48.232254
500.349625 | 48.776115
505.909094 | 49.159389
511.468531 | 49.27573
517.027969 | 49.699978
522.587406 | 50.183872
528.146813 | 49.67329
533.70625 | 50.29018
539.26575 | 50.600353
544.825188 | 50.313602
550.384625 | 48.896561
555.944063 | 48.18301
561.5035 | 48.072002
567.062938 | 48.000603
572.622375 | 47.670361
578.181813 | 49.030434
583.74125 | 51.273846
589.300688 | 52.017685
594.860125 | 50.055271
600.419563 | 50.611816
605.979 | 50.042213
611.538438 | 49.978802
617.097875 | 52.297012
622.657313 | 52.223129
628.21675 | 49.942478
633.776188 | 48.983841
639.335625 | 49.97715
644.895063 | 51.045834
650.4545 | 50.34848
656.014 | 50.386826
661.573438 | 49.16412
667.132875 | 49.305317
672.692313 | 47.931416
678.25175 | 49.146904
683.811188 | 51.475639
689.370625 | 51.745815
694.930063 | 50.0401
700.4895 | 50.209526
706.048938 | 49.886356
711.608375 | 49.725254
717.167813 | 50.088036
722.72725 | 51.83165
728.286688 | 51.272289
733.846125 | 50.016071
739.405563 | 48.560715
744.965 | 48.834805
750.524438 | 50.200035
756.083875 | 50.731621
761.643313 | 50.11932
767.20275 | 48.287903
772.76225 | 48.14843
778.321688 | 47.552956
783.881125 | 47.782097
789.440563 | 49.993805
795 | 50.862915