## Values
Fieldname | Fieldvalue | Fieldunit
DateTime | 5/8/2026 6:01:28 PM
Coating_TS_LimitMinAbs | 43 | g/m²
Coating_TS_Nominal | 43 | g/m²
CoilID | 825290

## LengthProfiles
Length [m] | LP_Coating_TS_Avg [g/m²]
0 | 49.103809
5.333333 | 49.11137
10.666667 | 51.009235
16 | 48.29755
21.333334 | 47.718189
26.666668 | 48.738319
32 | 48.643986
37.333336 | 50.826523
42.666668 | 53.586174
48 | 52.588612
53.333336 | 51.569607
58.666668 | 50.801888
64 | 53.204929
69.333336 | 53.947834
74.666672 | 54.657776
80 | 54.423145
85.333336 | 54.990177
90.666672 | 54.591106
96 | 53.547367
101.333336 | 52.033031
106.666672 | 51.770699
112 | 52.386063
117.333336 | 51.722824
122.666672 | 51.136086
128 | 51.160576
133.333344 | 52.441772
138.666672 | 54.3517
144 | 53.540565
149.333344 | 53.403137
154.666672 | 52.707722
160 | 51.751068
165.333344 | 51.80925
170.666672 | 52.200043
176 | 54.540794
181.333344 | 54.827797
186.666672 | 55.813541
192 | 54.776871
197.333344 | 53.511414
202.666672 | 53.291237
208 | 52.595142
213.333344 | 53.550602
218.666672 | 54.333645
224 | 55.966888
229.333344 | 55.647297
234.666672 | 55.422085
240 | 53.819115
245.333344 | 53.084736
250.666672 | 53.325932
256 | 52.755295
261.333344 | 54.569939
266.666688 | 55.456013
272 | 54.782642
277.333344 | 54.576733
282.666688 | 53.406643
288 | 52.645332
293.333344 | 52.215652
298.666688 | 53.142879
304 | 54.62619
309.333344 | 54.451279
314.666688 | 54.045971
320 | 51.016407
325.333344 | 51.014809
330.666688 | 50.623714
336 | 51.457512
341.333344 | 52.754063
346.666688 | 52.453117
352 | 51.426826
357.333344 | 49.953529
362.666688 | 49.17873
368 | 49.966496
373.333344 | 50.291096
378.666688 | 50.314896
384 | 49.886662
389.333344 | 49.906307
394.666688 | 49.051411
400 | 49.250877
405.333344 | 49.428356
410.666688 | 49.180069
416 | 49.186626
421.333344 | 47.790047
426.666688 | 46.338139
432 | 49.773533
437.333344 | 51.448032
442.666688 | 51.746021
448 | 50.712166
453.333344 | 49.606388
458.666688 | 49.7323
464 | 50.63335
469.333344 | 50.371475
474.666688 | 50.476719
480 | 50.855434
485.333344 | 52.130707
490.666688 | 51.131149
496 | 50.725346
501.333344 | 49.457493
506.666688 | 50.094521
512 | 50.569256
517.333344 | 50.107353
522.666688 | 49.959373
528 | 50.372837
533.333375 | 50.322018
538.666688 | 50.978703
544 | 51.496151
549.333375 | 50.928154
554.666688 | 51.85347
560 | 49.59539
565.333375 | 48.963997
570.666688 | 47.719749
576 | 47.059925
581.333375 | 47.107002
586.666688 | 48.108376
592 | 50.210751
597.333375 | 49.9818
602.666688 | 48.616386
608 | 48.642868
613.333375 | 48.146969
618.666688 | 49.612633
624 | 52.290691
629.333375 | 52.754604
634.666688 | 52.087784
640 | 51.506329
645.333375 | 50.718128
650.666688 | 50.932087
656 | 52.553398
661.333375 | 52.358749
666.666688 | 51.009586
672 | 50.329197
677.333375 | 51.10186
682.666688 | 52.227695
688 | 51.388767
693.333375 | 51.422092
698.666688 | 49.793148
704 | 50.280766
709.333375 | 51.313602
714.666688 | 53.011494
720 | 51.306099
725.333375 | 51.966812
730.666688 | 50.439766
736 | 49.726749
741.333375 | 52.402134
746.666688 | 54.202187
752 | 53.953167
757.333375 | 51.892921
762.666688 | 50.640755
768 | 48.968987
773.333375 | 47.638065
778.666688 | 49.561886
784 | 49.301167
789.333375 | 47.798485
794.666688 | 46.466808
800 | 45.802666