## Values
Fieldname | Fieldvalue | Fieldunit
DateTime | 5/8/2026 7:00:14 PM
Coating_TS_LimitMinAbs | 43 | g/m²
Coating_TS_Nominal | 43 | g/m²
CoilID | 823520

## LengthProfiles
Length [m] | LP_Coating_TS_Avg [g/m²]
0 | 95.758797
5.628571 | 95.398041
11.257143 | 45.988171
16.885715 | 48.78146
22.514285 | 47.772976
28.142855 | 47.782856
33.77143 | 45.843018
39.4 | 44.291973
45.02857 | 46.10519
50.657141 | 48.427696
56.285711 | 48.21933
61.914285 | 46.046898
67.542859 | 45.619026
73.17143 | 48.32169
78.8 | 49.618423
84.42857 | 47.849602
90.057141 | 46.245155
95.685711 | 46.489758
101.314281 | 47.967079
106.942852 | 50.80724
112.571422 | 51.923798
118.2 | 49.929905
123.82857 | 48.443356
129.457141 | 46.563538
135.085719 | 47.110836
140.714281 | 46.507908
146.342859 | 49.416847
151.971422 | 50.04076
157.6 | 48.615654
163.228563 | 47.135105
168.857141 | 46.131596
174.485703 | 46.63958
180.114281 | 46.855213
185.742859 | 49.10841
191.371422 | 48.400585
197 | 47.18721
202.628563 | 46.427982
208.257141 | 45.423058
213.885703 | 48.651184
219.514281 | 50.461884
225.142844 | 50.89706
230.771422 | 49.990395
236.4 | 47.923782
242.028563 | 46.966125
247.657141 | 50.395458
253.285703 | 50.746765
258.914281 | 48.661419
264.542844 | 48.944511
270.171438 | 48.11047
275.8 | 51.40411
281.428563 | 51.916241
287.057125 | 51.408653
292.685719 | 48.179302
298.314281 | 49.28149
303.942844 | 52.588627
309.571406 | 52.921497
315.2 | 50.575916
320.828563 | 48.402294
326.457125 | 47.789524
332.085719 | 53.860153
337.714281 | 54.225887
343.342844 | 54.280762
348.971406 | 51.136326
354.6 | 53.993328
360.228563 | 56.986649
365.857125 | 55.365128
371.485719 | 56.529491
377.114281 | 55.224171
382.742844 | 53.462933
388.371406 | 54.869194
394 | 52.842262
399.628563 | 54.335621
405.257125 | 54.517258
410.885719 | 52.81469
416.514281 | 47.952866
422.142844 | 46.978569
427.771406 | 53.093601
433.4 | 52.723099
439.028563 | 53.910172
444.657125 | 52.219997
450.285688 | 55.085857
455.914281 | 56.055603
461.542844 | 53.524132
467.171406 | 53.367199
472.8 | 50.425247
478.428563 | 48.018841
484.057125 | 47.811981
489.685688 | 48.505676
495.314281 | 48.999146
500.942844 | 48.157513
506.571406 | 50.355572
512.2 | 51.386459
517.828563 | 48.820305
523.457125 | 49.262558
529.085688 | 47.110909
534.71425 | 47.142437
540.342875 | 46.240238
545.971438 | 46.002544
551.6 | 46.846622
557.228563 | 46.907009
562.857125 | 47.209297
568.485688 | 46.301083
574.11425 | 45.676624
579.742813 | 50.327011
585.371438 | 53.961456
591 | 53.286915
596.628563 | 49.365875
602.257125 | 48.155426
607.885688 | 47.984898
613.51425 | 52.93684
619.142813 | 53.650505
624.771438 | 52.69841
630.4 | 51.644432
636.028563 | 50.241467
641.657125 | 52.75528
647.285688 | 53.944183
652.91425 | 52.762161
658.542813 | 49.358528
664.171438 | 50.199886
669.8 | 53.696716
675.428563 | 55.098888
681.057125 | 52.09449
686.685688 | 49.881954
692.31425 | 49.082764
697.942813 | 52.159145
703.571438 | 52.989464
709.2 | 52.489212
714.828563 | 51.05899
720.457125 | 48.721748
726.085688 | 49.447952
731.71425 | 52.730446
737.342813 | 51.985111
742.971438 | 48.931664
748.6 | 48.534504
754.228563 | 50.075039
759.857125 | 52.030613
765.485688 | 50.687157
771.11425 | 49.037426
776.742813 | 50.56144
782.371438 | 53.104038
788 | 50.62751