## Values
Fieldname | Fieldvalue | Fieldunit
DateTime | 5/8/2026 7:57:37 PM
Coating_TS_LimitMinAbs | 43 | g/m²
Coating_TS_Nominal | 43 | g/m²
CoilID | 823870

## LengthProfiles
Length [m] | LP_Coating_TS_Avg [g/m²]
0 | 60.194691
5.708029 | 60.220505
11.416059 | 67.316833
17.124088 | 54.558132
22.832117 | 56.677265
28.540146 | 57.85231
34.248176 | 57.684574
39.956203 | 58.04739
45.664234 | 59.381306
51.372266 | 59.365784
57.080293 | 60.217133
62.78832 | 59.249004
68.496352 | 60.62138
74.204383 | 60.946976
79.912406 | 60.932465
85.620438 | 59.904907
91.328469 | 60.173717
97.0365 | 61.471542
102.744531 | 62.036846
108.452555 | 60.530434
114.160586 | 59.154633
119.868617 | 59.589054
125.576641 | 59.956932
131.284672 | 61.995255
136.992703 | 62.255154
142.700734 | 59.86742
148.408766 | 58.894428
154.116797 | 58.879936
159.824813 | 58.828484
165.532844 | 57.799114
171.240875 | 58.760483
176.948906 | 60.644905
182.656938 | 61.692669
188.364969 | 60.942841
194.073 | 60.004158
199.781031 | 59.517132
205.489063 | 58.706085
211.197078 | 58.402607
216.905109 | 60.280754
222.613141 | 59.86364
228.321172 | 58.810646
234.029203 | 58.249786
239.737234 | 57.40303
245.445266 | 58.70533
251.153281 | 60.509018
256.861313 | 60.519276
262.569344 | 58.734959
268.277375 | 57.984596
273.985406 | 59.847473
279.693438 | 60.374107
285.401469 | 61.061977
291.1095 | 58.60413
296.817531 | 56.888573
302.525563 | 58.553883
308.233594 | 59.140697
313.941625 | 58.604992
319.649625 | 57.483818
325.357656 | 57.007534
331.065688 | 56.640705
336.773719 | 59.022152
342.48175 | 58.724182
348.189781 | 57.438362
353.897813 | 55.464603
359.605844 | 56.61702
365.313875 | 59.286167
371.021906 | 58.499653
376.729938 | 55.927521
382.437969 | 54.609451
388.146 | 55.828072
393.854031 | 56.944332
399.562063 | 57.01302
405.270094 | 56.174885
410.978125 | 55.992741
416.686125 | 55.403362
422.394156 | 57.405743
428.102188 | 57.461861
433.810219 | 57.458157
439.51825 | 52.012901
445.226281 | 52.518764
450.934313 | 57.498585
456.642344 | 58.601856
462.350375 | 55.302696
468.058406 | 55.223885
473.766438 | 55.689522
479.474469 | 55.868202
485.1825 | 53.8531
490.890531 | 53.476162
496.598563 | 56.059082
502.306563 | 55.435856
508.014594 | 54.277912
513.722625 | 53.806435
519.430656 | 53.563019
525.138688 | 53.886364
530.84675 | 52.506763
536.55475 | 53.376526
542.262813 | 53.371521
547.970813 | 55.513622
553.678813 | 56.443581
559.386875 | 57.525848
565.094875 | 56.627666
570.802938 | 54.897957
576.510938 | 54.335186
582.219 | 53.785847
587.927 | 55.615997
593.635063 | 58.098862
599.343063 | 58.17012
605.051125 | 56.409035
610.759125 | 55.92136
616.467188 | 55.911358
622.175188 | 59.937115
627.88325 | 60.164135
633.59125 | 58.135765
639.29925 | 56.873272
645.007313 | 56.838802
650.715313 | 55.886692
656.423375 | 57.6866
662.131375 | 58.640907
667.839438 | 56.716141
673.547438 | 56.103905
679.2555 | 55.09679
684.9635 | 55.88129
690.671563 | 57.607937
696.379563 | 58.218826
702.087625 | 57.422691
707.795625 | 55.637161
713.503688 | 55.427437
719.211688 | 56.830723
724.91975 | 57.420574
730.62775 | 57.993553
736.33575 | 55.909111
742.043813 | 55.752731
747.751813 | 57.504799
753.459875 | 58.234272
759.167875 | 57.840763
764.875938 | 55.54985
770.583938 | 54.326965
776.292 | 52.352852
782 | 52.589893