## Values
Fieldname | Fieldvalue | Fieldunit
DateTime | 5/8/2026 8:54:04 PM
Coating_TS_LimitMinAbs | 43 | g/m²
Coating_TS_Nominal | 43 | g/m²
CoilID | 823170

## LengthProfiles
Length [m] | LP_Coating_TS_Avg [g/m²]
0 | 57.176029
5.940741 | 57.171055
11.881481 | 55.759369
17.822223 | 58.579674
23.762963 | 57.876957
29.703703 | 56.190601
35.644445 | 52.395157
41.585184 | 52.256699
47.525926 | 55.087433
53.466668 | 57.802422
59.407406 | 55.867554
65.348148 | 54.358173
71.288891 | 55.710632
77.229633 | 57.6049
83.170367 | 53.310143
89.111109 | 51.517143
95.051852 | 52.482117
100.992594 | 57.257462
106.933336 | 58.516747
112.87407 | 55.786621
118.814813 | 53.190617
124.755555 | 51.241798
130.696297 | 49.835457
136.637031 | 57.885098
142.577781 | 57.304794
148.518516 | 60.2794
154.459266 | 54.328308
160.4 | 52.768703
166.340734 | 53.10149
172.281484 | 58.796299
178.222219 | 59.181316
184.162969 | 58.37122
190.103703 | 54.009064
196.044438 | 52.829185
201.985188 | 53.667118
207.925922 | 54.675732
213.866672 | 53.613277
219.807406 | 50.989212
225.748141 | 49.80249
231.688891 | 50.381298
237.629625 | 54.075111
243.570375 | 53.886734
249.511109 | 56.270592
255.451844 | 56.68977
261.392594 | 52.246059
267.333344 | 50.360916
273.274063 | 52.051662
279.214813 | 55.612453
285.155563 | 56.919304
291.096281 | 53.131237
297.037031 | 50.917511
302.977781 | 52.259796
308.918531 | 54.601849
314.85925 | 55.565098
320.8 | 53.682487
326.74075 | 50.255005
332.681469 | 50.363708
338.622219 | 50.892239
344.562969 | 58.274837
350.503688 | 56.592091
356.444438 | 52.681984
362.385188 | 51.298134
368.325938 | 50.786789
374.266656 | 56.21941
380.207406 | 57.783024
386.148156 | 60.235989
392.088875 | 57.917202
398.029625 | 56.510876
403.970375 | 55.594154
409.911125 | 54.364609
415.851844 | 53.745449
421.792594 | 53.777245
427.733344 | 52.751305
433.674063 | 52.508053
439.614813 | 50.620884
445.555563 | 48.42688
451.496281 | 59.208889
457.437031 | 59.466591
463.377781 | 57.128757
469.318531 | 55.905811
475.25925 | 54.890907
481.2 | 53.384895
487.14075 | 55.261032
493.081469 | 54.969666
499.022219 | 56.386948
504.962969 | 56.913006
510.903688 | 56.691891
516.844438 | 56.525612
522.785188 | 56.969929
528.725938 | 58.147232
534.666688 | 58.095249
540.607375 | 55.320816
546.548125 | 55.708614
552.488875 | 55.953609
558.429625 | 56.361057
564.370375 | 56.053627
570.311125 | 58.27787
576.251875 | 57.92572
582.192563 | 58.333939
588.133313 | 56.993343
594.074063 | 55.157623
600.014813 | 54.015408
605.955563 | 54.177425
611.896313 | 51.050743
617.837063 | 49.783302
623.77775 | 50.120838
629.7185 | 54.076347
635.65925 | 52.209339
641.6 | 50.396717
647.54075 | 49.072151
653.4815 | 48.310261
659.42225 | 50.682087
665.362938 | 54.270138
671.303688 | 55.000526
677.244438 | 52.130486
683.185188 | 50.817234
689.125938 | 49.406506
695.066688 | 53.440632
701.007375 | 55.487823
706.948125 | 53.088634
712.888875 | 50.500816
718.829625 | 49.89867
724.770375 | 51.105476
730.711125 | 54.389851
736.651875 | 53.730583
742.592563 | 51.938725
748.533313 | 49.611584
754.474063 | 52.581955
760.414813 | 55.238564
766.355563 | 54.160759
772.296313 | 51.216011
778.237063 | 49.391174
784.17775 | 48.336716
790.1185 | 53.536545
796.05925 | 54.591682
802 | 52.918865