## Values
Fieldname | Fieldvalue | Fieldunit
DateTime | 5/8/2026 9:51:43 PM
Coating_TS_LimitMinAbs | 43 | g/m²
Coating_TS_Nominal | 43 | g/m²
CoilID | 824410

## LengthProfiles
Length [m] | LP_Coating_TS_Avg [g/m²]
0 | 61.561462
5.855072 | 61.560898
11.710145 | 61.367554
17.565217 | 53.631035
23.420289 | 54.280735
29.275361 | 55.926079
35.130434 | 56.091972
40.985508 | 55.826057
46.840578 | 55.187771
52.695648 | 53.289978
58.550723 | 54.027454
64.405797 | 54.937149
70.260867 | 55.352467
76.115938 | 55.64489
81.971016 | 54.088154
87.826086 | 53.433449
93.681156 | 52.657036
99.536227 | 56.251846
105.391297 | 55.983986
111.246375 | 54.500797
117.101445 | 54.162022
122.956516 | 54.528507
128.811594 | 55.376148
134.666656 | 57.790173
140.521734 | 57.369778
146.376813 | 55.827408
152.231875 | 56.276772
158.086953 | 54.974884
163.942031 | 57.589878
169.797094 | 57.53548
175.652172 | 57.520985
181.507234 | 57.349716
187.362313 | 56.905529
193.217391 | 57.936855
199.072453 | 59.66151
204.927531 | 58.198246
210.782594 | 57.164696
216.637672 | 57.095463
222.49275 | 57.340286
228.347813 | 59.197887
234.202891 | 59.198563
240.057969 | 56.81955
245.913031 | 56.715965
251.768109 | 57.723515
257.623188 | 57.436195
263.47825 | 58.883175
269.333313 | 58.213058
275.188406 | 56.771362
281.043469 | 56.433994
286.898531 | 56.105289
292.753625 | 56.968964
298.608688 | 56.398327
304.46375 | 55.335182
310.318844 | 55.373188
316.173906 | 54.525368
322.028969 | 56.285763
327.884063 | 57.412682
333.739125 | 57.140888
339.594188 | 57.10701
345.44925 | 57.238075
351.304344 | 56.991909
357.159406 | 56.505207
363.014469 | 55.82959
368.869563 | 55.131298
374.724625 | 52.980949
380.579688 | 53.303207
386.434781 | 51.914909
392.289844 | 52.622681
398.144906 | 50.740707
404 | 49.977802
409.855063 | 48.387527
415.710125 | 47.340168
421.565188 | 47.40353
427.420281 | 50.800175
433.275344 | 51.868305
439.130406 | 50.712357
444.9855 | 51.57991
450.840563 | 52.104622
456.695625 | 51.681202
462.550719 | 51.087891
468.405781 | 51.398933
474.260844 | 50.981663
480.115938 | 51.201347
485.971 | 51.822926
491.826063 | 52.356194
497.681156 | 52.520493
503.536219 | 53.004356
509.391281 | 52.420612
515.246375 | 53.055389
521.101438 | 53.223969
526.9565 | 55.155945
532.811563 | 55.942665
538.666625 | 56.842911
544.52175 | 55.984249
550.376813 | 56.984146
556.231875 | 56.203396
562.086938 | 56.788132
567.942 | 57.01149
573.797063 | 60.930832
579.652125 | 62.902077
585.50725 | 63.833557
591.362313 | 63.59758
597.217375 | 63.119781
603.072438 | 63.007935
608.9275 | 62.401188
614.782563 | 62.472069
620.637688 | 63.036743
626.49275 | 64.994728
632.347813 | 65.649979
638.202875 | 62.814342
644.057938 | 63.134529
649.913 | 61.673206
655.768125 | 63.158417
661.623188 | 65.256111
667.47825 | 65.246956
673.333313 | 63.523491
679.188375 | 62.501465
685.043438 | 64.163651
690.8985 | 63.442043
696.753625 | 62.61343
702.608688 | 62.653748
708.46375 | 61.676037
714.318813 | 61.831989
720.173875 | 63.425648
726.028938 | 62.951199
731.884063 | 60.103672
737.739125 | 62.451157
743.594188 | 60.06216
749.44925 | 61.423325
755.304313 | 61.771317
761.159375 | 61.272182
767.014438 | 59.236992
772.869563 | 56.309811
778.724625 | 55.217525
784.579688 | 54.419834
790.43475 | 54.844128
796.289813 | 56.238605
802.144875 | 55.021812
808 | 53.895245