## Values
Fieldname | Fieldvalue | Fieldunit
DateTime | 5/8/2026 10:48:28 PM
Coating_TS_LimitMinAbs | 43 | g/m²
Coating_TS_Nominal | 43 | g/m²
CoilID | 825000

## LengthProfiles
Length [m] | LP_Coating_TS_Avg [g/m²]
0 | 59.238129
5.933333 | 59.242443
11.866667 | 60.443211
17.8 | 54.106022
23.733334 | 54.403072
29.666668 | 57.453812
35.6 | 57.321674
41.533336 | 55.534416
47.466668 | 55.517128
53.4 | 55.861019
59.333336 | 59.101784
65.266668 | 56.656178
71.2 | 58.185699
77.133336 | 57.023357
83.066672 | 55.337173
89 | 56.742023
94.933336 | 55.675331
100.866672 | 57.158085
106.8 | 56.420837
112.733336 | 55.936737
118.666672 | 55.094193
124.6 | 54.44006
130.533336 | 53.606686
136.466672 | 55.226871
142.4 | 57.389999
148.333344 | 55.873333
154.266672 | 55.091064
160.2 | 54.828285
166.133344 | 54.679287
172.066672 | 54.701817
178 | 56.600857
183.933344 | 56.101254
189.866672 | 55.645187
195.8 | 55.906727
201.733344 | 55.729588
207.666672 | 55.901863
213.6 | 58.029076
219.533344 | 58.426537
225.466672 | 57.483528
231.4 | 56.730789
237.333344 | 56.615139
243.266672 | 58.022793
249.2 | 58.384937
255.133344 | 56.510048
261.066672 | 55.53508
267 | 55.754265
272.933344 | 56.528267
278.866688 | 56.86956
284.8 | 57.034958
290.733344 | 56.174339
296.666688 | 55.76104
302.6 | 54.866688
308.533344 | 56.932751
314.466688 | 55.936344
320.4 | 55.225548
326.333344 | 54.240067
332.266688 | 53.475868
338.2 | 55.860878
344.133344 | 57.311432
350.066688 | 56.319698
356 | 55.429672
361.933344 | 56.293934
367.866688 | 55.640274
373.8 | 55.394566
379.733344 | 54.587627
385.666688 | 53.844532
391.6 | 53.882637
397.533344 | 53.734768
403.466688 | 53.381527
409.4 | 52.119144
415.333344 | 51.864452
421.266688 | 50.494892
427.2 | 51.097538
433.133344 | 53.163395
439.066688 | 53.625114
445 | 52.60984
450.933344 | 53.10778
456.866688 | 53.838589
462.8 | 53.461449
468.733344 | 52.356926
474.666688 | 52.618885
480.6 | 53.81525
486.533344 | 53.619278
492.466688 | 52.95116
498.4 | 53.193005
504.333344 | 53.657242
510.266688 | 53.854355
516.2 | 54.017914
522.133344 | 53.955467
528.066688 | 54.557777
534 | 55.364292
539.933375 | 54.865211
545.866688 | 55.136147
551.8 | 54.820427
557.733375 | 55.084301
563.666688 | 55.889992
569.6 | 58.259068
575.533375 | 58.125092
581.466688 | 58.053841
587.4 | 58.47982
593.333375 | 56.645397
599.266688 | 55.931656
605.2 | 55.639492
611.133375 | 58.018684
617.066688 | 58.411594
623 | 56.018143
628.933375 | 55.270714
634.866688 | 56.374134
640.8 | 58.098343
646.733375 | 57.46019
652.666688 | 56.815319
658.6 | 56.089653
664.533375 | 55.493305
670.466688 | 55.944798
676.4 | 55.472507
682.333375 | 55.493847
688.266688 | 55.765984
694.2 | 54.368221
700.133375 | 54.616947
706.066688 | 56.691669
712 | 55.949112
717.933375 | 53.903259
723.866688 | 53.110607
729.8 | 53.825497
735.733375 | 54.904442
741.666688 | 53.76429
747.6 | 52.020222
753.533375 | 51.500946
759.466688 | 50.58054
765.4 | 51.670574
771.333375 | 51.801022
777.266688 | 50.396721
783.2 | 49.492096
789.133375 | 48.972897
795.066688 | 50.485413
801 | 52.793365