## Values
Fieldname | Fieldvalue | Fieldunit
DateTime | 5/9/2026 12:40:51 AM
Coating_TS_LimitMinAbs | 43 | g/m²
Coating_TS_Nominal | 43 | g/m²
CoilID | 824290

## LengthProfiles
Length [m] | LP_Coating_TS_Avg [g/m²]
0 | 87.004837
5.934307 | 86.910545
11.868613 | 61.414871
17.80292 | 51.930984
23.737227 | 55.971466
29.671533 | 72.280624
35.60584 | 63.799614
41.540148 | 56.70911
47.474453 | 57.594131
53.408758 | 56.907452
59.343066 | 58.342632
65.277375 | 56.078003
71.21168 | 55.508663
77.145984 | 55.32093
83.080297 | 53.544682
89.014602 | 52.795662
94.948906 | 52.478527
100.883211 | 53.987236
106.817516 | 53.653233
112.751828 | 52.473507
118.686133 | 51.462029
124.620438 | 52.29855
130.55475 | 52.313923
136.489047 | 54.256126
142.423359 | 54.102188
148.357672 | 52.883232
154.291969 | 51.019802
160.226281 | 51.750214
166.160594 | 52.700424
172.094891 | 53.33321
178.029203 | 54.164387
183.9635 | 53.99015
189.897813 | 53.232948
195.832125 | 52.072372
201.766422 | 53.205711
207.700734 | 55.974857
213.635031 | 56.81641
219.569344 | 54.989777
225.503656 | 53.965603
231.437953 | 54.820095
237.372266 | 55.385387
243.306578 | 54.97274
249.240875 | 53.893532
255.175188 | 52.642231
261.1095 | 51.743958
267.043813 | 53.984142
272.978094 | 54.024792
278.912406 | 53.614567
284.846719 | 52.277023
290.781031 | 53.342121
296.715344 | 54.261963
302.649625 | 54.825474
308.583938 | 55.244526
314.51825 | 53.436722
320.452563 | 53.076275
326.386875 | 53.999329
332.321188 | 55.364559
338.255469 | 54.752529
344.189781 | 55.371033
350.124094 | 54.533966
356.058406 | 52.18681
361.992719 | 52.246101
367.927 | 51.385643
373.861313 | 50.51479
379.795625 | 49.641888
385.729938 | 49.614395
391.66425 | 49.260387
397.598531 | 49.039108
403.532844 | 47.560772
409.467156 | 47.897247
415.401469 | 47.037441
421.335781 | 46.241341
427.270063 | 47.028133
433.204375 | 50.482712
439.138688 | 52.388931
445.073 | 52.277534
451.007313 | 52.488686
456.941625 | 54.552589
462.875906 | 53.618427
468.810219 | 53.104412
474.744531 | 51.906994
480.678844 | 53.563473
486.613156 | 52.993855
492.547438 | 52.24688
498.48175 | 51.586372
504.416063 | 52.365829
510.350375 | 52.790325
516.284688 | 53.771942
522.219 | 53.468067
528.153313 | 54.333931
534.087625 | 55.516941
540.021875 | 55.660591
545.956188 | 57.116898
551.8905 | 56.964535
557.824813 | 56.611988
563.759125 | 56.392036
569.693438 | 56.833336
575.62775 | 55.663063
581.562063 | 56.14558
587.496375 | 57.290352
593.430688 | 57.37394
599.365 | 55.860573
605.29925 | 54.229252
611.233563 | 54.362213
617.167875 | 54.798241
623.102188 | 56.508713
629.0365 | 56.479012
634.970813 | 54.57093
640.905125 | 53.576454
646.839438 | 54.080051
652.77375 | 55.725491
658.708063 | 56.330677
664.642375 | 56.140686
670.576625 | 54.618549
676.510938 | 54.271969
682.44525 | 55.735752
688.379563 | 57.354244
694.313875 | 55.639046
700.248188 | 54.185539
706.1825 | 54.729641
712.116813 | 53.966255
718.051125 | 54.639393
723.985438 | 54.67561
729.919688 | 53.449608
735.854 | 52.513943
741.788313 | 51.565399
747.722625 | 51.907524
753.656938 | 53.802387
759.59125 | 55.086723
765.525563 | 53.066078
771.459875 | 51.905453
777.394188 | 50.124119
783.3285 | 52.170853
789.262813 | 51.761753
795.197063 | 50.732124
801.131375 | 51.547844
807.065688 | 51.117374
813 | 52.948009