## Values
Fieldname | Fieldvalue | Fieldunit
DateTime | 5/9/2026 1:36:17 AM
Coating_TS_LimitMinAbs | 43 | g/m²
Coating_TS_Nominal | 43 | g/m²
CoilID | 824150

## LengthProfiles
Length [m] | LP_Coating_TS_Avg [g/m²]
0 | 63.05006
5.931818 | 63.014088
11.863637 | 53.605469
17.795455 | 57.486015
23.727273 | 59.090176
29.659092 | 57.090542
35.59091 | 58.19788
41.522727 | 58.16013
47.454547 | 59.165916
53.386367 | 60.617847
59.318184 | 58.772755
65.25 | 58.555775
71.18182 | 60.282478
77.113641 | 59.721615
83.045453 | 57.416492
88.977273 | 58.272343
94.909094 | 56.631607
100.840914 | 58.623684
106.772734 | 59.312752
112.704547 | 57.883926
118.636367 | 58.8587
124.568188 | 58.337803
130.5 | 56.941715
136.431828 | 57.029015
142.363641 | 57.718975
148.295453 | 58.528336
154.227281 | 58.853916
160.159094 | 58.149082
166.090906 | 58.401516
172.022734 | 58.739605
177.954547 | 59.14827
183.886375 | 59.736633
189.818188 | 59.249329
195.75 | 58.760059
201.681828 | 59.891037
207.613641 | 61.53051
213.545469 | 60.712006
219.477281 | 59.338577
225.409094 | 58.83802
231.340922 | 58.278061
237.272734 | 59.909096
243.204547 | 61.182438
249.136375 | 58.904503
255.068188 | 58.196171
261 | 57.42432
266.931813 | 58.33197
272.863656 | 58.852577
278.795469 | 58.097824
284.727281 | 56.961845
290.659094 | 56.600266
296.590906 | 57.387806
302.52275 | 58.043221
308.454563 | 58.357567
314.386375 | 57.32888
320.318188 | 56.820179
326.25 | 55.794056
332.181813 | 56.608074
338.113656 | 55.726521
344.045469 | 54.597946
349.977281 | 52.26376
355.909094 | 51.546543
361.840906 | 51.259209
367.77275 | 52.579247
373.704563 | 52.326111
379.636375 | 53.203854
385.568188 | 51.702763
391.5 | 52.518257
397.431844 | 52.250626
403.363656 | 51.906746
409.295469 | 51.827042
415.227281 | 52.189018
421.159094 | 50.446716
427.090938 | 50.358612
433.02275 | 51.21973
438.954563 | 53.2281
444.886375 | 52.447521
450.818188 | 52.126705
456.75 | 52.54031
462.681844 | 53.445805
468.613656 | 53.421078
474.545469 | 55.142986
480.477281 | 56.21751
486.409094 | 56.421669
492.340938 | 57.151417
498.27275 | 57.727825
504.204563 | 58.410114
510.136375 | 58.448555
516.068188 | 57.291237
522 | 56.750004
527.931813 | 57.729832
533.863625 | 56.487141
539.7955 | 56.00721
545.727313 | 56.973537
551.659125 | 56.279438
557.590938 | 56.502201
563.52275 | 56.532673
569.454563 | 55.308369
575.386375 | 53.920406
581.318188 | 53.220428
587.25 | 53.904091
593.181813 | 56.187786
599.113625 | 57.42313
605.0455 | 56.839836
610.977313 | 56.570049
616.909125 | 57.791744
622.840938 | 60.712685
628.77275 | 62.660507
634.704563 | 62.141151
640.636375 | 61.700413
646.568188 | 60.691292
652.5 | 60.493263
658.431813 | 61.770618
664.363625 | 60.509731
670.2955 | 59.475845
676.227313 | 57.984566
682.159125 | 58.154297
688.090938 | 62.3699
694.02275 | 59.07579
699.954563 | 59.87516
705.886375 | 58.891529
711.818188 | 59.949398
717.75 | 68.935722
723.681813 | 60.001259
729.613688 | 58.876198
735.5455 | 58.306747
741.477313 | 56.01413
747.409125 | 55.491325
753.340938 | 55.805305
759.27275 | 55.299278
765.204563 | 53.897999
771.136375 | 52.110264
777.068188 | 51.467751
783 | 57.437122