## Values
Fieldname | Fieldvalue | Fieldunit
DateTime | 5/9/2026 2:31:42 AM
Coating_TS_LimitMinAbs | 43 | g/m²
Coating_TS_Nominal | 43 | g/m²
CoilID | 824230

## LengthProfiles
Length [m] | LP_Coating_TS_Avg [g/m²]
0 | 87.858498
5.931818 | 87.878433
11.863637 | 91.283104
17.795455 | 68.631447
23.727273 | 66.29023
29.659092 | 65.21357
35.59091 | 65.432114
41.522727 | 66.381355
47.454547 | 66.668732
53.386367 | 65.561142
59.318184 | 64.923859
65.25 | 65.097519
71.18182 | 67.625763
77.113641 | 67.439682
83.045453 | 66.644867
88.977273 | 65.076935
94.909094 | 64.414696
100.840914 | 65.29425
106.772734 | 67.088585
112.704547 | 65.807457
118.636367 | 63.394669
124.568188 | 63.477013
130.5 | 62.72002
136.431828 | 65.48024
142.363641 | 65.387764
148.295453 | 66.238686
154.227281 | 64.743683
160.159094 | 63.158173
166.090906 | 63.636959
172.022734 | 67.117035
177.954547 | 67.512955
183.886375 | 65.914795
189.818188 | 64.201622
195.75 | 64.40567
201.681828 | 67.784676
207.613641 | 67.758202
213.545469 | 66.11483
219.477281 | 64.717545
225.409094 | 64.859093
231.340922 | 66.63459
237.272734 | 66.966347
243.204547 | 65.708572
249.136375 | 65.324402
255.068188 | 63.741016
261 | 66.002518
266.931813 | 66.322479
272.863656 | 66.746582
278.795469 | 64.719635
284.727281 | 64.642677
290.659094 | 64.884315
296.590906 | 65.931221
302.52275 | 66.762939
308.454563 | 67.058914
314.386375 | 67.548149
320.318188 | 67.085335
326.25 | 65.880661
332.181813 | 66.872383
338.113656 | 67.152084
344.045469 | 66.078026
349.977281 | 65.595543
355.909094 | 64.16674
361.840906 | 64.378593
367.77275 | 63.347649
373.704563 | 61.398647
379.636375 | 61.157349
385.568188 | 61.524704
391.5 | 59.47887
397.431844 | 57.902916
403.363656 | 57.40115
409.295469 | 61.936081
415.227281 | 64.691017
421.159094 | 63.213303
427.090938 | 62.14938
433.02275 | 60.626488
438.954563 | 62.169991
444.886375 | 61.615654
450.818188 | 61.741398
456.75 | 61.119576
462.681844 | 62.503906
468.613656 | 63.321281
474.545469 | 62.396736
480.477281 | 64.066925
486.409094 | 63.837379
492.340938 | 63.698792
498.27275 | 65.455109
504.204563 | 65.111908
510.136375 | 67.134773
516.068188 | 69.027458
522 | 69.678062
527.931813 | 70.080498
533.863625 | 69.370667
539.7955 | 69.457573
545.727313 | 69.09967
551.659125 | 69.886948
557.590938 | 68.903358
563.52275 | 69.516541
569.454563 | 66.436836
575.386375 | 65.745026
581.318188 | 65.702934
587.25 | 67.99691
593.181813 | 67.998344
599.113625 | 67.08548
605.0455 | 64.916245
610.977313 | 64.951927
616.909125 | 67.046227
622.840938 | 67.762939
628.77275 | 68.330116
634.704563 | 66.416687
640.636375 | 66.633339
646.568188 | 66.989571
652.5 | 66.894768
658.431813 | 66.341499
664.363625 | 65.42585
670.2955 | 63.019016
676.227313 | 63.144447
682.159125 | 65.744774
688.090938 | 64.950287
694.02275 | 63.546448
699.954563 | 62.573391
705.886375 | 61.636677
711.818188 | 65.109047
717.75 | 65.03611
723.681813 | 62.647636
729.613688 | 62.411831
735.5455 | 60.038792
741.477313 | 63.313683
747.409125 | 62.395763
753.340938 | 61.0425
759.27275 | 59.18092
765.204563 | 59.56377
771.136375 | 61.560574
777.068188 | 64.981934
783 | 62.62878