## Values
Fieldname | Fieldvalue | Fieldunit
DateTime | 5/9/2026 3:29:32 AM
Coating_TS_LimitMinAbs | 43 | g/m²
Coating_TS_Nominal | 43 | g/m²
CoilID | 824080

## LengthProfiles
Length [m] | LP_Coating_TS_Avg [g/m²]
0 | 80.400009
5.855072 | 80.336807
11.710145 | 64.288765
17.565217 | 65.391731
23.420289 | 60.941601
29.275361 | 56.391125
35.130434 | 54.594852
40.985508 | 53.898739
46.840578 | 53.781567
52.695648 | 54.127811
58.550723 | 56.323742
64.405797 | 53.737156
70.260867 | 55.301636
76.115938 | 55.188763
81.971016 | 54.291363
87.826086 | 53.870277
93.681156 | 52.971081
99.536227 | 54.852707
105.391297 | 55.688492
111.246375 | 54.402191
117.101445 | 52.60442
122.956516 | 52.399021
128.811594 | 52.251518
134.666656 | 52.620785
140.521734 | 54.722988
146.376813 | 53.496712
152.231875 | 52.669842
158.086953 | 51.931713
163.942031 | 52.508137
169.797094 | 54.126873
175.652172 | 56.154766
181.507234 | 54.84943
187.362313 | 53.428539
193.217391 | 52.837589
199.072453 | 53.737949
204.927531 | 54.320389
210.782594 | 55.267601
216.637672 | 54.36063
222.49275 | 52.979084
228.347813 | 52.389824
234.202891 | 54.083099
240.057969 | 55.432934
245.913031 | 54.543251
251.768109 | 52.023708
257.623188 | 51.152008
263.47825 | 53.690002
269.333313 | 54.863556
275.188406 | 53.216965
281.043469 | 51.205029
286.898531 | 51.537632
292.753625 | 51.815849
298.608688 | 53.369518
304.46375 | 52.800411
310.318844 | 52.178864
316.173906 | 51.87796
322.028969 | 51.420101
327.884063 | 53.506779
333.739125 | 53.524948
339.594188 | 53.134785
345.44925 | 52.284222
351.304344 | 51.182922
357.159406 | 51.311111
363.014469 | 51.252213
368.869563 | 50.507534
374.724625 | 49.662277
380.579688 | 49.906338
386.434781 | 49.840588
392.289844 | 49.067127
398.144906 | 48.689644
404 | 48.061016
409.855063 | 46.386429
415.710125 | 45.909805
421.565188 | 46.068272
427.420281 | 49.9655
433.275344 | 51.01395
439.130406 | 50.936512
444.9855 | 50.487591
450.840563 | 49.975803
456.695625 | 50.085766
462.550719 | 51.08667
468.405781 | 51.345654
474.260844 | 50.884743
480.115938 | 51.238556
485.971 | 51.701916
491.826063 | 52.956802
497.681156 | 52.170887
503.536219 | 52.775314
509.391281 | 53.815353
515.246375 | 54.77533
521.101438 | 54.62582
526.9565 | 53.964535
532.811563 | 55.17231
538.666625 | 54.784439
544.52175 | 54.622879
550.376813 | 56.576962
556.231875 | 54.492687
562.086938 | 54.840874
567.942 | 55.58371
573.797063 | 54.946621
579.652125 | 54.932049
585.50725 | 53.937931
591.362313 | 54.951466
597.217375 | 55.142845
603.072438 | 52.59346
608.9275 | 52.466381
614.782563 | 52.805256
620.637688 | 52.232338
626.49275 | 51.896976
632.347813 | 52.419025
638.202875 | 53.694931
644.057938 | 54.047764
649.913 | 52.449661
655.768125 | 54.157055
661.623188 | 54.861118
667.47825 | 55.508442
673.333313 | 54.347744
679.188375 | 55.017105
685.043438 | 55.135956
690.8985 | 55.457817
696.753625 | 54.10894
702.608688 | 54.918865
708.46375 | 55.838921
714.318813 | 53.477573
720.173875 | 51.803833
726.028938 | 51.145111
731.884063 | 54.4743
737.739125 | 54.392246
743.594188 | 52.502289
749.44925 | 50.180183
755.304313 | 50.812096
761.159375 | 53.208652
767.014438 | 51.703449
772.869563 | 50.088314
778.724625 | 49.315094
784.579688 | 49.211056
790.43475 | 51.609966
796.289813 | 51.319969
802.144875 | 50.133678
808 | 49.209179