## Values
Fieldname | Fieldvalue | Fieldunit
DateTime | 5/9/2026 4:26:10 AM
Coating_TS_LimitMinAbs | 43 | g/m²
Coating_TS_Nominal | 43 | g/m²
CoilID | 823540

## LengthProfiles
Length [m] | LP_Coating_TS_Avg [g/m²]
0 | 52.409855
5.933333 | 52.070251
11.866667 | 48.736927
17.8 | 53.615265
23.733334 | 66.128075
29.666668 | 67.484055
35.6 | 72.293976
41.533336 | 66.426254
47.466668 | 57.287239
53.4 | 58.151222
59.333336 | 62.065922
65.266668 | 58.422958
71.2 | 60.762421
77.133336 | 59.229424
83.066672 | 56.62949
89 | 56.089161
94.933336 | 58.925014
100.866672 | 62.562386
106.8 | 64.859222
112.733336 | 63.319088
118.666672 | 65.91967
124.6 | 64.039444
130.533336 | 70.095856
136.466672 | 73.143036
142.4 | 72.146027
148.333344 | 53.341385
154.266672 | 42.738403
160.2 | 41.203911
166.133344 | 45.141613
172.066672 | 45.050499
178 | 42.194695
183.933344 | 41.358555
189.866672 | 40.860657
195.8 | 43.343224
201.733344 | 44.977406
207.666672 | 44.548737
213.6 | 41.976517
219.533344 | 41.718315
225.466672 | 55.56509
231.4 | 86.220345
237.333344 | 86.062706
243.266672 | 78.309082
249.2 | 44.558937
255.133344 | 43.635296
261.066672 | 67.416245
267 | 64.65387
272.933344 | 74.034882
278.866688 | 46.201229
284.8 | 45.062767
290.733344 | 44.734493
296.666688 | 49.165768
302.6 | 48.244698
308.533344 | 46.59544
314.466688 | 45.555969
320.4 | 47.594326
326.333344 | 48.251011
332.266688 | 48.001511
338.2 | 48.64537
344.133344 | 47.935318
350.066688 | 47.368572
356 | 46.345055
361.933344 | 46.972607
367.866688 | 46.584866
373.8 | 46.388664
379.733344 | 45.285248
385.666688 | 45.592361
391.6 | 44.600906
397.533344 | 44.514755
403.466688 | 42.621616
409.4 | 41.569195
415.333344 | 41.335957
421.266688 | 41.397583
427.2 | 46.446316
433.133344 | 46.869934
439.066688 | 46.90786
445 | 47.103298
450.933344 | 46.027924
456.866688 | 46.352592
462.8 | 46.540432
468.733344 | 46.695995
474.666688 | 46.550564
480.6 | 47.052692
486.533344 | 47.389313
492.466688 | 47.280983
498.4 | 48.017784
504.333344 | 47.200611
510.266688 | 48.246433
516.2 | 48.298542
522.133344 | 48.962765
528.066688 | 48.776211
534 | 48.844635
539.933375 | 50.101433
545.866688 | 50.250095
551.8 | 49.726528
557.733375 | 49.958717
563.666688 | 51.476425
569.6 | 50.381577
575.533375 | 49.062531
581.466688 | 45.802895
587.4 | 44.05479
593.333375 | 43.530792
599.266688 | 46.580303
605.2 | 47.180283
611.133375 | 46.751389
617.066688 | 44.127098
623 | 43.140446
628.933375 | 44.485062
634.866688 | 46.278839
640.8 | 45.76466
646.733375 | 43.454445
652.666688 | 42.696793
658.6 | 43.281197
664.533375 | 46.312782
670.466688 | 46.460213
676.4 | 44.575809
682.333375 | 43.488445
688.266688 | 43.618103
694.2 | 46.379528
700.133375 | 46.993176
706.066688 | 45.259872
712 | 43.40506
717.933375 | 42.943336
723.866688 | 46.43462
729.8 | 46.718971
735.733375 | 45.87849
741.666688 | 44.580212
747.6 | 43.564419
753.533375 | 44.100704
759.466688 | 46.986942
765.4 | 47.405212
771.333375 | 44.896885
777.266688 | 42.855595
783.2 | 41.989403
789.133375 | 43.957642
795.066688 | 46.745041
801 | 46.76199