## Values
Fieldname | Fieldvalue | Fieldunit
DateTime | 5/9/2026 5:23:14 AM
Coating_TS_LimitMinAbs | 43 | g/m²
Coating_TS_Nominal | 43 | g/m²
CoilID | 824050

## LengthProfiles
Length [m] | LP_Coating_TS_Avg [g/m²]
0 | 70.797142
5.933824 | 70.81617
11.867647 | 75.366806
17.801471 | 73.114304
23.735295 | 75.631828
29.669119 | 65.753784
35.602941 | 46.811878
41.536766 | 46.036766
47.47059 | 45.970478
53.404414 | 45.274708
59.338238 | 45.302261
65.272063 | 45.070957
71.205883 | 44.017601
77.139711 | 42.579559
83.073531 | 42.416077
89.007359 | 42.0215
94.94118 | 42.026775
100.875 | 41.296722
106.808828 | 42.242393
112.742648 | 41.788773
118.676477 | 41.26712
124.610297 | 41.284187
130.544125 | 41.605915
136.477953 | 40.803375
142.411766 | 41.37529
148.345594 | 40.656002
154.279422 | 41.224339
160.213234 | 40.178707
166.147063 | 41.535984
172.080891 | 42.08181
178.014719 | 42.990799
183.948531 | 42.574909
189.882359 | 43.184235
195.816188 | 43.913918
201.75 | 46.086395
207.683828 | 46.540997
213.617656 | 44.280186
219.551484 | 44.778721
225.485297 | 44.515984
231.419125 | 44.108139
237.352953 | 43.345917
243.286766 | 43.778732
249.220594 | 42.918434
255.154422 | 43.5966
261.08825 | 43.443989
267.022063 | 43.372219
272.955906 | 43.275543
278.889719 | 43.344963
284.823531 | 43.641396
290.757375 | 43.561195
296.691188 | 42.94408
302.625 | 42.964855
308.558844 | 42.934872
314.492656 | 42.784702
320.426469 | 43.105484
326.360313 | 42.36264
332.294125 | 43.003448
338.227938 | 42.276897
344.161781 | 42.632637
350.095594 | 43.426342
356.029438 | 44.64682
361.96325 | 43.500469
367.897063 | 42.831394
373.830906 | 42.835758
379.764719 | 41.871494
385.698531 | 40.806541
391.632375 | 39.290428
397.566188 | 39.786411
403.5 | 39.540035
409.433844 | 38.879852
415.367656 | 37.925262
421.3015 | 38.518978
427.235313 | 38.305328
433.169125 | 37.873936
439.102969 | 36.8307
445.036781 | 37.53352
450.970594 | 37.475124
456.904438 | 38.194286
462.83825 | 37.514038
468.772063 | 36.906906
474.705906 | 36.665157
480.639719 | 37.976871
486.573531 | 37.496059
492.507375 | 37.48912
498.441188 | 37.284733
504.375031 | 38.751564
510.308844 | 38.418247
516.242656 | 38.107861
522.1765 | 38.192654
528.110313 | 39.233749
534.044125 | 39.001656
539.977938 | 38.348629
545.911813 | 38.996166
551.845625 | 40.041992
557.779438 | 38.609287
563.71325 | 39.026459
569.647063 | 39.001556
575.580875 | 39.622654
581.51475 | 39.944118
587.448563 | 40.209915
593.382375 | 39.555599
599.316188 | 39.914719
605.25 | 40.387367
611.183875 | 39.677361
617.117688 | 39.775219
623.0515 | 39.620224
628.985313 | 40.517117
634.919125 | 41.596287
640.852938 | 42.66975
646.786813 | 41.520527
652.720625 | 41.570255
658.654438 | 41.480324
664.58825 | 42.59956
670.522063 | 42.435398
676.455875 | 42.518108
682.38975 | 42.75946
688.323563 | 42.898682
694.257375 | 42.642498
700.191188 | 42.34557
706.125 | 42.171291
712.058875 | 41.089401
717.992688 | 40.376911
723.9265 | 39.413624
729.860313 | 40.536777
735.794125 | 40.687107
741.727938 | 40.323795
747.661813 | 39.792545
753.595625 | 40.275265
759.529438 | 40.017578
765.46325 | 40.362049
771.397063 | 39.54763
777.330938 | 38.831978
783.26475 | 38.014824
789.198563 | 37.935181
795.132375 | 38.068047
801.066188 | 38.172085
807 | 45.604733