## Values
Fieldname | Fieldvalue | Fieldunit
DateTime | 5/9/2026 6:18:31 AM
Coating_TS_LimitMinAbs | 43 | g/m²
Coating_TS_Nominal | 43 | g/m²
CoilID | 825140

## LengthProfiles
Length [m] | LP_Coating_TS_Avg [g/m²]
0 | 69.811066
5.931818 | 69.75174
11.863637 | 53.407635
17.795455 | 43.117344
23.727273 | 46.779247
29.659092 | 46.51873
35.59091 | 47.018707
41.522727 | 46.511009
47.454547 | 47.757923
53.386367 | 48.396282
59.318184 | 49.058338
65.25 | 47.272522
71.18182 | 48.304558
77.113641 | 48.17276
83.045453 | 47.780376
88.977273 | 50.144772
94.909094 | 50.619469
100.840914 | 49.799282
106.772734 | 50.028954
112.704547 | 49.391621
118.636367 | 49.586334
124.568188 | 49.33358
130.5 | 49.66481
136.431828 | 48.751339
142.363641 | 49.821598
148.295453 | 49.553089
154.227281 | 49.901463
160.159094 | 50.660263
166.090906 | 52.176235
172.022734 | 51.999855
177.954547 | 52.852806
183.886375 | 52.841301
189.818188 | 52.609005
195.75 | 53.734406
201.681828 | 52.086391
207.613641 | 53.043987
213.545469 | 52.969383
219.477281 | 51.832191
225.409094 | 52.75388
231.340922 | 53.314903
237.272734 | 52.33168
243.204547 | 53.675762
249.136375 | 52.571247
255.068188 | 53.604027
261 | 53.553631
266.931813 | 52.725418
272.863656 | 52.426788
278.795469 | 52.394901
284.727281 | 51.832909
290.659094 | 52.448769
296.590906 | 51.866177
302.52275 | 52.170124
308.454563 | 50.821915
314.386375 | 51.021008
320.318188 | 52.454067
326.25 | 51.59531
332.181813 | 52.022015
338.113656 | 52.192944
344.045469 | 51.383945
349.977281 | 50.801346
355.909094 | 51.317165
361.840906 | 50.921871
367.77275 | 51.34478
373.704563 | 51.629681
379.636375 | 51.693657
385.568188 | 50.337982
391.5 | 48.747047
397.431844 | 47.519348
403.363656 | 45.168777
409.295469 | 43.442226
415.227281 | 41.499382
421.159094 | 40.870544
427.090938 | 40.475574
433.02275 | 38.809021
438.954563 | 38.98587
444.886375 | 39.723076
450.818188 | 40.950531
456.75 | 42.803318
462.681844 | 43.568138
468.613656 | 44.917995
474.545469 | 46.742561
480.477281 | 47.90884
486.409094 | 49.748001
492.340938 | 50.332985
498.27275 | 50.206104
504.204563 | 50.258499
510.136375 | 51.599339
516.068188 | 51.808231
522 | 52.033073
527.931813 | 51.452633
533.863625 | 52.358475
539.7955 | 52.500824
545.727313 | 52.565727
551.659125 | 52.610825
557.590938 | 53.549763
563.52275 | 53.31308
569.454563 | 53.007828
575.386375 | 52.848068
581.318188 | 51.482544
587.25 | 50.306915
593.181813 | 51.060326
599.113625 | 51.078228
605.0455 | 48.930946
610.977313 | 50.150536
616.909125 | 49.609303
622.840938 | 50.340141
628.77275 | 51.044029
634.704563 | 50.053379
640.636375 | 48.958534
646.568188 | 50.241352
652.5 | 48.816238
658.431813 | 48.180443
664.363625 | 48.884502
670.2955 | 48.424194
676.227313 | 47.63245
682.159125 | 46.99852
688.090938 | 45.641075
694.02275 | 45.679291
699.954563 | 46.967773
705.886375 | 46.755093
711.818188 | 47.09153
717.75 | 44.969151
723.681813 | 45.099949
729.613688 | 45.799129
735.5455 | 44.906284
741.477313 | 43.336655
747.409125 | 42.697388
753.340938 | 41.282375
759.27275 | 41.425022
765.204563 | 40.354225
771.136375 | 41.414185
777.068188 | 41.313408
783 | 42.510353