## Values
Fieldname | Fieldvalue | Fieldunit
DateTime | 5/9/2026 7:17:22 AM
Coating_TS_LimitMinAbs | 43 | g/m²
Coating_TS_Nominal | 43 | g/m²
CoilID | 824300

## LengthProfiles
Length [m] | LP_Coating_TS_Avg [g/m²]
0 | 45.077759
5.673759 | 45.072826
11.347518 | 43.534813
17.021277 | 41.05793
22.695035 | 43.6063
28.368793 | 44.345188
34.042555 | 44.928642
39.716313 | 45.045673
45.39007 | 44.996872
51.063828 | 44.975025
56.737586 | 46.52232
62.411348 | 46.080734
68.085109 | 47.40258
73.758867 | 46.328289
79.432625 | 48.272053
85.106383 | 48.006756
90.780141 | 48.189938
96.453898 | 49.67067
102.127656 | 50.074669
107.801414 | 48.907249
113.475172 | 47.800785
119.148938 | 49.849602
124.822695 | 49.031673
130.496453 | 49.227196
136.170219 | 49.528778
141.843969 | 48.81633
147.517734 | 48.594364
153.191484 | 49.215218
158.86525 | 50.063316
164.539 | 50.736469
170.212766 | 50.684319
175.886516 | 50.877399
181.560281 | 50.500679
187.234047 | 50.859394
192.907797 | 50.907597
198.581563 | 50.94656
204.255313 | 51.719765
209.929078 | 49.885124
215.602828 | 50.557281
221.276594 | 51.489704
226.950344 | 51.608868
232.624109 | 51.053814
238.297875 | 50.211803
243.971625 | 51.146961
249.645391 | 50.94355
255.319141 | 51.509579
260.992906 | 50.944942
266.666656 | 51.452915
272.340438 | 50.853836
278.014188 | 51.348927
283.687938 | 49.824108
289.361688 | 50.379852
295.035469 | 50.484478
300.709219 | 49.732998
306.382969 | 48.881451
312.056719 | 48.374805
317.7305 | 49.284859
323.40425 | 49.537487
329.078 | 49.877876
334.751781 | 49.496513
340.425531 | 49.329102
346.099281 | 49.19418
351.773031 | 49.539146
357.446813 | 48.660465
363.120563 | 48.396816
368.794313 | 48.129192
374.468094 | 47.403446
380.141844 | 47.055882
385.815594 | 45.602604
391.489344 | 45.233604
397.163125 | 46.233219
402.836875 | 44.99057
408.510625 | 44.501671
414.184406 | 46.015137
419.858156 | 46.484642
425.531906 | 46.515518
431.205656 | 44.73069
436.879438 | 44.718349
442.553188 | 45.547733
448.226938 | 46.293957
453.900688 | 47.096592
459.574469 | 47.597897
465.248219 | 47.53825
470.921969 | 48.123489
476.59575 | 48.449615
482.2695 | 48.544201
487.94325 | 48.798813
493.617 | 49.251492
499.290781 | 49.244072
504.964531 | 49.628628
510.638281 | 48.515915
516.312063 | 46.628399
521.985813 | 47.203098
527.659563 | 46.714638
533.333313 | 46.148212
539.007063 | 46.338905
544.680875 | 45.778656
550.354625 | 45.699497
556.028375 | 45.403049
561.702125 | 45.259029
567.375875 | 44.761597
573.049625 | 44.618687
578.723375 | 43.585335
584.397125 | 43.454575
590.070938 | 44.428093
595.744688 | 47.145367
601.418438 | 47.497383
607.092188 | 48.034847
612.765938 | 46.885563
618.439688 | 46.326073
624.113438 | 47.219292
629.78725 | 50.611134
635.461 | 51.620075
641.13475 | 49.324505
646.8085 | 48.585403
652.48225 | 48.512638
658.156 | 48.27021
663.82975 | 49.404331
669.503563 | 49.13055
675.177313 | 48.913979
680.851063 | 47.863575
686.524813 | 45.889503
692.198563 | 47.169651
697.872313 | 47.945667
703.546063 | 48.26717
709.219875 | 47.576103
714.893625 | 45.591572
720.567375 | 45.188351
726.241125 | 47.123878
731.914875 | 46.038559
737.588625 | 46.346592
743.262375 | 45.750847
748.936188 | 44.820503
754.609938 | 46.571308
760.283688 | 46.621353
765.957438 | 45.1838
771.631188 | 43.609604
777.304938 | 43.745663
782.978688 | 43.523804
788.6525 | 46.314701
794.32625 | 46.815193
800 | 44.727772