## Values
Fieldname | Fieldvalue | Fieldunit
DateTime | 5/8/2026 9:54:23 AM
Coating_TS_LimitMinAbs | 43 | g/m²
Coating_TS_Nominal | 43 | g/m²
CoilID | 821570

## LengthProfiles
Length [m] | LP_Coating_TS_Avg [g/m²]
0 | 52.175621
5.565517 | 52.221348
11.131034 | 64.003777
16.696551 | 54.261734
22.262068 | 55.538151
27.827586 | 54.086628
33.393102 | 55.066563
38.958621 | 54.652695
44.524137 | 57.165421
50.089652 | 56.943771
55.655172 | 56.11541
61.220688 | 56.676624
66.786203 | 55.853588
72.351719 | 57.261547
77.917242 | 56.555229
83.482758 | 56.286808
89.048273 | 56.352093
94.613789 | 56.345924
100.179305 | 56.665539
105.744828 | 57.609467
111.310344 | 57.834244
116.875859 | 56.848515
122.441375 | 56.931248
128.006891 | 55.777184
133.572406 | 56.04763
139.137922 | 57.097191
144.703438 | 56.924515
150.268969 | 56.87608
155.834484 | 55.302277
161.4 | 55.953621
166.965516 | 55.773109
172.531031 | 55.51886
178.096547 | 56.573254
183.662063 | 56.825062
189.227578 | 56.942616
194.793094 | 55.437008
200.358609 | 57.981537
205.924125 | 57.669102
211.489656 | 59.01067
217.055172 | 58.75145
222.620688 | 58.484352
228.186203 | 57.208733
233.751719 | 57.300816
239.317234 | 57.341831
244.88275 | 56.57497
250.448266 | 58.237152
256.013781 | 57.581944
261.579297 | 57.808804
267.144813 | 56.786537
272.710344 | 56.65414
278.275844 | 56.476318
283.841375 | 57.958149
289.406875 | 57.334057
294.972406 | 55.995079
300.537938 | 56.438534
306.103438 | 55.859444
311.668969 | 55.910374
317.234469 | 55.907944
322.8 | 56.532162
328.3655 | 55.475105
333.931031 | 54.437973
339.496531 | 57.838303
345.062063 | 56.476952
350.627563 | 56.122143
356.193094 | 55.739822
361.758625 | 56.17857
367.324125 | 54.588749
372.889656 | 53.979431
378.455156 | 51.594334
384.020688 | 51.157944
389.586188 | 50.65189
395.151719 | 50.083229
400.717219 | 49.431747
406.28275 | 49.078945
411.84825 | 47.930847
417.413781 | 46.886139
422.979313 | 47.061684
428.544813 | 46.498959
434.110344 | 47.932655
439.675844 | 50.000679
445.241375 | 49.569424
450.806875 | 49.551537
456.372406 | 49.909081
461.937906 | 49.945026
467.503438 | 49.90625
473.068938 | 51.172417
478.634469 | 51.564934
484.2 | 51.871162
489.7655 | 52.793892
495.331031 | 53.284752
500.896531 | 52.754223
506.462063 | 53.935829
512.027563 | 54.265217
517.593094 | 55.223316
523.158594 | 55.044277
528.724125 | 55.665085
534.289625 | 55.684277
539.855188 | 55.47472
545.420688 | 55.162552
550.986188 | 54.252262
556.551688 | 54.437386
562.11725 | 54.518375
567.68275 | 55.467739
573.24825 | 53.980721
578.81375 | 54.730824
584.379313 | 54.672306
589.944813 | 54.174519
595.510313 | 53.927601
601.075875 | 53.361282
606.641375 | 53.748425
612.206875 | 53.725918
617.772375 | 53.92659
623.337938 | 54.170357
628.903438 | 54.738331
634.468938 | 54.062313
640.034438 | 54.033741
645.6 | 53.328091
651.1655 | 53.975727
656.731 | 54.101669
662.296563 | 53.253448
667.862063 | 53.135239
673.427563 | 52.269192
678.993063 | 53.395958
684.558625 | 53.181782
690.124125 | 54.214787
695.689625 | 54.808914
701.255125 | 52.838566
706.820688 | 52.257698
712.386188 | 52.050266
717.951688 | 51.972275
723.51725 | 52.767738
729.08275 | 51.889774
734.64825 | 52.704288
740.21375 | 50.861752
745.779313 | 51.128765
751.344813 | 49.979012
756.910313 | 50.787697
762.475813 | 50.579056
768.041375 | 50.320217
773.606875 | 48.844658
779.172375 | 48.291321
784.737938 | 50.100998
790.303438 | 49.194431
795.868938 | 48.746777
801.434438 | 48.805286
807 | 48.936371