## Values
Fieldname | Fieldvalue | Fieldunit
DateTime | 5/8/2026 10:54:58 AM
Coating_TS_LimitMinAbs | 43 | g/m²
Coating_TS_Nominal | 43 | g/m²
CoilID | 821570

## LengthProfiles
Length [m] | LP_Coating_TS_Avg [g/m²]
0 | 55.112339
5.558621 | 55.095726
11.117241 | 50.777161
16.675861 | 46.912083
22.234482 | 49.593334
27.793104 | 48.463898
33.351723 | 47.147205
38.910344 | 47.496552
44.468965 | 46.933624
50.027586 | 48.96854
55.586207 | 49.253265
61.144828 | 48.366768
66.703445 | 48.09771
72.26207 | 49.014309
77.820688 | 48.231335
83.379313 | 47.690605
88.93793 | 47.408245
94.496547 | 47.966686
100.055172 | 48.976456
105.613789 | 49.053154
111.172414 | 48.139614
116.731031 | 47.104439
122.289656 | 47.493069
127.848273 | 47.686932
133.406891 | 47.810249
138.965516 | 48.804619
144.524141 | 48.06226
150.08275 | 47.725876
155.641375 | 47.697639
161.2 | 47.13961
166.758625 | 47.458214
172.317234 | 47.159859
177.875859 | 48.166882
183.434484 | 48.509193
188.993094 | 48.808815
194.551719 | 47.658173
200.110344 | 47.826405
205.668969 | 48.449093
211.227578 | 48.673813
216.786203 | 48.221241
222.344828 | 47.830143
227.903438 | 47.207466
233.462063 | 47.588814
239.020688 | 48.860134
244.579313 | 48.448631
250.137922 | 47.629414
255.696547 | 47.49966
261.255172 | 47.979664
266.813781 | 49.147747
272.372406 | 49.716904
277.931031 | 48.610355
283.489656 | 47.826164
289.048281 | 47.863434
294.606906 | 48.9944
300.1655 | 49.676277
305.724125 | 48.309402
311.28275 | 47.871029
316.841375 | 47.252506
322.4 | 47.038235
327.958625 | 48.057148
333.51725 | 48.517227
339.075844 | 48.740643
344.634469 | 48.727192
350.193094 | 48.620682
355.751719 | 47.951916
361.310344 | 47.953102
366.868969 | 47.763821
372.427594 | 47.219337
377.986188 | 46.58913
383.544813 | 46.611324
389.103438 | 46.610344
394.662063 | 46.336967
400.220688 | 45.522789
405.779313 | 45.775093
411.337938 | 45.01099
416.896531 | 44.279747
422.455156 | 44.13073
428.013781 | 44.533024
433.572406 | 45.578442
439.131031 | 45.39764
444.689656 | 46.751419
450.248281 | 45.883244
455.806875 | 46.531685
461.3655 | 46.30019
466.924125 | 46.718212
472.48275 | 46.294178
478.041375 | 46.118206
483.6 | 46.049133
489.158625 | 46.057983
494.717219 | 46.120525
500.275844 | 46.416996
505.834469 | 46.150459
511.393094 | 45.967758
516.951719 | 46.443642
522.510344 | 46.491577
528.068938 | 46.653309
533.627563 | 46.950256
539.186188 | 46.655819
544.744813 | 47.268333
550.303438 | 46.775196
555.862063 | 46.573589
561.420688 | 46.629669
566.979313 | 46.848457
572.537938 | 46.343876
578.096563 | 45.969746
583.655188 | 45.904545
589.213813 | 45.813015
594.772375 | 47.208477
600.331 | 47.346691
605.889625 | 47.992382
611.44825 | 47.136082
617.006875 | 47.755367
622.5655 | 47.189072
628.124125 | 48.029816
633.68275 | 49.24379
639.241375 | 47.898476
644.8 | 47.546818
650.358625 | 47.099777
655.91725 | 47.412151
661.475875 | 45.754185
667.0345 | 47.094749
672.593063 | 47.630013
678.151688 | 47.152866
683.710313 | 46.941025
689.268938 | 46.586105
694.827563 | 46.896816
700.386188 | 46.846611
705.944813 | 47.809372
711.503438 | 47.943684
717.062063 | 47.662224
722.620688 | 46.982086
728.179313 | 47.134243
733.737938 | 46.944492
739.296563 | 47.472191
744.855188 | 47.674465
750.413813 | 46.188736
755.972375 | 46.516479
761.531 | 46.396481
767.089625 | 47.633846
772.64825 | 47.806686
778.206875 | 46.453804
783.7655 | 46.228127
789.324125 | 46.635483
794.88275 | 46.582832
800.441375 | 47.749001
806 | 47.180405