## Values
Fieldname | Fieldvalue | Fieldunit
DateTime | 5/8/2026 11:56:00 AM
Coating_TS_LimitMinAbs | 43 | g/m²
Coating_TS_Nominal | 43 | g/m²
CoilID | 821570

## LengthProfiles
Length [m] | LP_Coating_TS_Avg [g/m²]
0 | 64.635963
5.561644 | 64.624939
11.123288 | 61.478535
16.684932 | 51.133247
22.246576 | 51.538612
27.808221 | 51.574982
33.369863 | 51.84248
38.931508 | 52.438305
44.493152 | 52.737316
50.054797 | 53.875111
55.616441 | 53.910572
61.178086 | 52.132889
66.739727 | 52.728786
72.301375 | 54.52919
77.863016 | 54.258709
83.424664 | 53.337814
88.986305 | 52.737934
94.547945 | 52.951946
100.109594 | 53.266064
105.671234 | 53.897964
111.232883 | 52.460361
116.794523 | 52.149948
122.356172 | 52.565933
127.917813 | 52.169147
133.479453 | 52.153492
139.041094 | 52.720512
144.60275 | 51.609474
150.164391 | 52.278191
155.726031 | 51.572636
161.287672 | 52.021866
166.849328 | 51.811909
172.410969 | 52.375668
177.972609 | 52.781517
183.53425 | 51.868073
189.095891 | 50.972649
194.657547 | 51.117371
200.219188 | 51.980316
205.780828 | 52.136604
211.342469 | 53.996471
216.904125 | 52.959793
222.465766 | 52.525169
228.027406 | 52.115955
233.589047 | 53.065773
239.150688 | 53.560783
244.712344 | 53.295906
250.273984 | 52.521957
255.835625 | 51.883755
261.397266 | 51.764774
266.958906 | 51.787857
272.520563 | 52.025314
278.082188 | 51.633736
283.643844 | 50.355282
289.2055 | 51.203602
294.767125 | 51.070675
300.328781 | 52.035591
305.890438 | 51.14621
311.452063 | 51.03833
317.013719 | 49.803886
322.575344 | 50.14259
328.137 | 49.998024
333.698656 | 50.840702
339.260281 | 50.762974
344.821938 | 49.125538
350.383563 | 49.582291
355.945219 | 48.271492
361.506875 | 48.269768
367.0685 | 47.846733
372.630156 | 47.708969
378.191781 | 46.992851
383.753438 | 46.632435
389.315094 | 47.006035
394.876719 | 47.01939
400.438375 | 46.831062
406 | 47.121883
411.561656 | 47.68137
417.123313 | 47.266262
422.684938 | 47.143803
428.246594 | 46.837933
433.80825 | 47.352928
439.369875 | 48.791039
444.931531 | 48.957279
450.493156 | 50.055748
456.054813 | 51.249546
461.616469 | 50.656723
467.178094 | 49.582428
472.73975 | 49.950623
478.301375 | 49.981071
483.863031 | 49.681602
489.424688 | 49.915173
494.986313 | 50.326225
500.547969 | 50.113995
506.109594 | 50.905899
511.67125 | 50.964535
517.232906 | 50.922035
522.794531 | 51.377026
528.356188 | 51.248394
533.917813 | 49.560371
539.4795 | 49.739166
545.041125 | 50.052212
550.60275 | 50.359932
556.164375 | 49.973698
561.726063 | 50.176399
567.287688 | 50.097305
572.849313 | 48.150711
578.411 | 49.59222
583.972625 | 48.304092
589.53425 | 48.652782
595.095938 | 49.142052
600.657563 | 49.273689
606.219188 | 49.255165
611.780875 | 49.829384
617.3425 | 50.895611
622.904125 | 51.532902
628.46575 | 50.531956
634.027438 | 51.3498
639.589063 | 51.46611
645.150688 | 51.891396
650.712375 | 51.78241
656.274 | 51.020164
661.835625 | 50.521332
667.397313 | 50.22543
672.958938 | 50.83757
678.520563 | 51.108959
684.082188 | 50.966286
689.643875 | 50.228703
695.2055 | 50.117287
700.767125 | 49.398735
706.328813 | 50.468506
711.890438 | 50.410351
717.452063 | 49.662292
723.01375 | 49.69725
728.575375 | 49.561722
734.137 | 51.128174
739.698688 | 50.460934
745.260313 | 49.547577
750.821938 | 49.849434
756.383563 | 49.240002
761.94525 | 49.7579
767.506875 | 50.045349
773.0685 | 50.255825
778.630188 | 49.491642
784.191813 | 49.425598
789.753438 | 49.102592
795.315125 | 49.03484
800.87675 | 48.783024
806.438375 | 49.549809
812 | 49.897423