## Values
Fieldname | Fieldvalue | Fieldunit
DateTime | 5/8/2026 12:57:46 PM
Coating_TS_LimitMinAbs | 43 | g/m²
Coating_TS_Nominal | 43 | g/m²
CoilID | 821570

## LengthProfiles
Length [m] | LP_Coating_TS_Avg [g/m²]
0 | 56.014759
5.466216 | 56.00753
10.932433 | 54.070965
16.398648 | 49.87009
21.864865 | 49.674606
27.331082 | 48.426052
32.797297 | 49.507931
38.263516 | 48.294701
43.72973 | 49.516201
49.195945 | 51.177406
54.662164 | 50.5009
60.128379 | 49.163158
65.594594 | 49.737579
71.060813 | 49.994797
76.527031 | 49.860664
81.993242 | 49.827908
87.459461 | 48.935696
92.92568 | 49.379112
98.391891 | 49.494789
103.858109 | 48.894875
109.324328 | 48.56216
114.790539 | 48.399509
120.256758 | 51.626114
125.722977 | 51.651642
131.189188 | 51.492527
136.655406 | 51.803093
142.121625 | 51.788239
147.587844 | 51.706051
153.054063 | 51.498795
158.520266 | 52.650036
163.986484 | 51.962582
169.452703 | 51.680656
174.918922 | 50.961159
180.385141 | 51.304985
185.851359 | 52.406311
191.317578 | 51.947666
196.783781 | 51.73719
202.25 | 52.30999
207.716219 | 50.79697
213.182438 | 51.765987
218.648656 | 52.102009
224.114875 | 52.083462
229.581078 | 52.319492
235.047297 | 52.171078
240.513516 | 52.129025
245.979734 | 51.915787
251.445953 | 51.246555
256.912172 | 52.434589
262.378375 | 52.264999
267.844594 | 52.587173
273.310813 | 51.757576
278.777031 | 50.139851
284.24325 | 45.734776
289.709469 | 45.614929
295.175688 | 47.575447
300.641906 | 47.116249
306.108125 | 45.769745
311.574344 | 46.461945
317.040531 | 45.679935
322.50675 | 46.203167
327.972969 | 47.370991
333.439188 | 47.742748
338.905406 | 46.279411
344.371625 | 45.355255
349.837844 | 46.478073
355.304063 | 47.558697
360.770281 | 46.943798
366.2365 | 46.916027
371.702719 | 46.176994
377.168938 | 45.665913
382.635156 | 45.751038
388.101344 | 46.120953
393.567563 | 45.286003
399.033781 | 45.064461
404.5 | 44.003551
409.966219 | 44.052605
415.432438 | 43.907848
420.898656 | 42.833393
426.364875 | 43.172035
431.831094 | 45.423538
437.297313 | 44.69297
442.763531 | 45.032261
448.22975 | 45.54266
453.695969 | 46.118935
459.162156 | 45.576668
464.628375 | 45.51918
470.094594 | 45.732697
475.560813 | 45.469147
481.027031 | 46.261887
486.49325 | 45.911743
491.959469 | 45.913109
497.425688 | 46.155186
502.891906 | 45.794285
508.358125 | 45.730717
513.824344 | 46.254162
519.290563 | 46.510063
524.75675 | 46.240906
530.223 | 46.407543
535.689188 | 46.19891
541.155438 | 46.346359
546.621625 | 46.474594
552.087875 | 45.908154
557.554063 | 45.35096
563.02025 | 44.967358
568.4865 | 45.346039
573.952688 | 46.227203
579.418938 | 46.13232
584.885125 | 44.429432
590.351375 | 44.850666
595.817563 | 44.983875
601.283813 | 44.840748
606.75 | 45.139084
612.21625 | 47.097748
617.682438 | 47.607159
623.148688 | 48.374798
628.614875 | 46.54351
634.081063 | 46.593822
639.547313 | 46.551403
645.0135 | 47.767151
650.47975 | 49.018024
655.945938 | 48.28714
661.412188 | 47.290302
666.878375 | 47.670921
672.344625 | 46.965923
677.810813 | 47.463131
683.277063 | 48.269382
688.74325 | 48.203869
694.2095 | 47.304127
699.675688 | 47.116756
705.141875 | 46.453259
710.608125 | 46.565472
716.074313 | 48.282257
721.540563 | 48.022007
727.00675 | 46.992332
732.473 | 46.165543
737.939188 | 46.079067
743.405438 | 47.2873
748.871625 | 47.793465
754.337875 | 46.463974
759.804063 | 45.450562
765.270313 | 45.87925
770.7365 | 45.211597
776.202688 | 48.008003
781.668938 | 46.549839
787.135125 | 45.704323
792.601375 | 44.334652
798.067563 | 43.640697
803.533813 | 44.931339
809 | 47.058193