## Values
Fieldname | Fieldvalue | Fieldunit
DateTime | 5/8/2026 2:01:10 PM
Coating_TS_LimitMinAbs | 43 | g/m²
Coating_TS_Nominal | 43 | g/m²
CoilID | 821570

## LengthProfiles
Length [m] | LP_Coating_TS_Avg [g/m²]
0 | 53.469936
5.539474 | 53.481354
11.078947 | 56.523464
16.618422 | 51.618114
22.157895 | 50.502563
27.697367 | 50.553989
33.236844 | 51.109905
38.776316 | 48.920918
44.315789 | 51.298092
49.855262 | 52.621395
55.394734 | 51.542793
60.934211 | 50.837299
66.473688 | 52.548836
72.013156 | 53.218357
77.552633 | 52.13686
83.092102 | 51.180679
88.631578 | 51.858162
94.171055 | 52.975403
99.710523 | 53.979164
105.25 | 54.223389
110.789469 | 52.793484
116.328945 | 53.245941
121.868422 | 52.700649
127.407891 | 52.805077
132.947375 | 54.094276
138.486844 | 53.454494
144.026313 | 52.292095
149.565781 | 51.691784
155.105266 | 52.212212
160.644734 | 52.660706
166.184203 | 54.86533
171.723688 | 53.185078
177.263156 | 53.114548
182.802625 | 51.788326
188.342109 | 51.206242
193.881578 | 53.221619
199.421047 | 53.609459
204.960531 | 54.574856
210.5 | 52.675194
216.039469 | 52.649345
221.578938 | 52.276886
227.118422 | 53.441929
232.657891 | 53.313183
238.197359 | 53.680805
243.736844 | 52.68116
249.276313 | 51.730858
254.815781 | 53.675694
260.355266 | 53.210308
265.89475 | 54.626381
271.434219 | 53.021206
276.973688 | 52.938713
282.513156 | 52.358322
288.052625 | 54.187798
293.592094 | 54.577457
299.131563 | 54.751213
304.671063 | 54.30571
310.210531 | 54.008057
315.75 | 53.58131
321.289469 | 53.480427
326.828938 | 55.172047
332.368406 | 54.994987
337.907906 | 54.30986
343.447375 | 53.795994
348.986844 | 55.126118
354.526313 | 56.299629
360.065781 | 56.13995
365.60525 | 56.52224
371.144719 | 55.1828
376.684219 | 55.528633
382.223688 | 56.563171
387.763156 | 55.924446
393.302625 | 55.572533
398.842094 | 54.778744
404.381563 | 55.472942
409.921063 | 54.588326
415.460531 | 53.638966
421 | 52.610352
426.539469 | 51.957687
432.078938 | 51.303776
437.618406 | 50.568066
443.157875 | 49.589413
448.697375 | 49.370159
454.236844 | 49.350864
459.776313 | 49.202579
465.315781 | 48.437519
470.85525 | 48.563046
476.394719 | 48.822144
481.934219 | 49.360931
487.473688 | 50.388683
493.013156 | 51.752037
498.552625 | 53.001881
504.092094 | 54.788456
509.631563 | 56.684883
515.171063 | 56.135597
520.710531 | 57.320065
526.25 | 56.38781
531.7895 | 59.018459
537.328938 | 56.708099
542.868438 | 57.03178
548.407875 | 57.223103
553.947375 | 56.269104
559.486813 | 56.518604
565.026313 | 55.885109
570.565813 | 56.900658
576.10525 | 57.235928
581.64475 | 55.806564
587.184188 | 55.840336
592.723688 | 57.830055
598.263125 | 54.537277
603.802625 | 54.013596
609.342125 | 55.048214
614.881563 | 55.720631
620.421063 | 54.808083
625.9605 | 53.84235
631.5 | 52.135605
637.039438 | 52.772472
642.578938 | 55.712421
648.118438 | 56.022202
653.657875 | 54.346573
659.197375 | 53.09832
664.736813 | 51.812912
670.276313 | 52.083195
675.815813 | 51.666374
681.35525 | 53.940983
686.89475 | 55.439037
692.434188 | 54.326664
697.973688 | 52.562847
703.513125 | 51.955437
709.052625 | 51.068203
714.592125 | 52.882404
720.131563 | 53.474659
725.671063 | 53.83289
731.2105 | 53.103073
736.75 | 52.425098
742.289438 | 52.120029
747.828938 | 53.088261
753.368438 | 53.217331
758.907875 | 53.263496
764.447375 | 51.438145
769.986813 | 50.032459
775.526313 | 49.973019
781.065813 | 50.875355
786.60525 | 52.126457
792.14475 | 51.421055
797.684188 | 50.932487
803.223688 | 49.77491
808.763125 | 48.197262
814.302625 | 46.896317
819.842125 | 55.092709
825.381563 | 54.234581
830.921063 | 52.936623
836.4605 | 48.866898
842 | 45.235584