## Values
Fieldname | Fieldvalue | Fieldunit
DateTime | 5/8/2026 5:53:30 AM
Coating_TS_LimitMinAbs | 43 | g/m²
Coating_TS_Nominal | 43 | g/m²
CoilID | 821570

## LengthProfiles
Length [m] | LP_Coating_TS_Avg [g/m²]
0 | 45.392254
7.782051 | 45.389595
15.564103 | 44.873077
23.346154 | 44.896866
31.128205 | 45.681171
38.910258 | 46.82008
46.692309 | 47.494263
54.474359 | 45.970325
62.25641 | 44.419178
70.038461 | 44.584259
77.820516 | 46.231422
85.602563 | 45.187351
93.384617 | 44.797031
101.166664 | 45.591934
108.948719 | 46.339588
116.730766 | 46.643887
124.51282 | 45.310036
132.294875 | 44.686195
140.076922 | 45.317108
147.858969 | 46.392445
155.641031 | 46.724754
163.423078 | 45.918083
171.205125 | 45.335804
178.987172 | 45.925671
186.769234 | 47.011711
194.551281 | 46.620895
202.333328 | 46.217819
210.115391 | 45.295952
217.897438 | 45.413288
225.679484 | 46.997982
233.461531 | 47.310822
241.243594 | 46.59359
249.025641 | 46.010445
256.807688 | 45.501789
264.58975 | 45.630207
272.371781 | 46.778488
280.153844 | 47.26965
287.935906 | 47.213669
295.717938 | 45.171104
303.5 | 44.605747
311.282063 | 45.24826
319.064094 | 44.632038
326.846156 | 45.841015
334.628219 | 46.698784
342.41025 | 47.273384
350.192313 | 47.091442
357.974344 | 48.739609
365.756406 | 48.263092
373.538469 | 47.902023
381.3205 | 47.013691
389.102563 | 47.52964
396.884625 | 48.725773
404.666656 | 48.535789
412.448719 | 47.387363
420.230781 | 47.083511
428.012813 | 47.286854
435.794875 | 48.233791
443.576938 | 47.410828
451.358969 | 46.675533
459.141031 | 46.451256
466.923063 | 46.750782
474.705125 | 47.674877
482.487188 | 47.738487
490.269219 | 46.887745
498.051281 | 45.695889
505.833344 | 45.729511
513.615375 | 46.580044
521.397438 | 46.467892
529.1795 | 46.78957
536.961563 | 45.26725
544.743563 | 45.491081
552.525625 | 46.34042
560.307688 | 46.719414
568.08975 | 46.504665
575.871813 | 46.407585
583.653875 | 45.71677
591.435875 | 46.422443
599.217938 | 48.059353
607 | 48.47398
614.782063 | 47.76997
622.564125 | 47.719818
630.346125 | 47.743935
638.128188 | 48.6661
645.91025 | 48.832336
653.692313 | 48.484135
661.474375 | 48.31501
669.256438 | 48.371136
677.038438 | 47.565136
684.8205 | 47.288933
692.602563 | 46.977909
700.384625 | 46.250977
708.166688 | 45.955921
715.948688 | 45.497066
723.73075 | 45.6488
731.512813 | 45.71574
739.294875 | 45.599468
747.076938 | 45.563297
754.859 | 45.661148
762.641 | 45.620735
770.423063 | 45.378124
778.205125 | 46.75806
785.987188 | 48.029476
793.76925 | 48.572105
801.55125 | 50.662205
809.333313 | 51.57505
817.115375 | 51.426121
824.897438 | 51.754986
832.6795 | 50.881813
840.461563 | 49.172352
848.243563 | 48.961864
856.025625 | 48.755718
863.807688 | 48.063015
871.58975 | 48.29504
879.371813 | 48.332989
887.153875 | 48.593239
894.935875 | 48.675999
902.717938 | 48.81572
910.5 | 49.047173
918.282063 | 49.004066
926.064125 | 49.124268
933.846125 | 48.336594
941.628188 | 46.210808
949.41025 | 45.948151
957.192313 | 46.181538
964.974375 | 46.875294
972.756438 | 46.588558
980.538438 | 46.359299
988.3205 | 45.738106
996.102563 | 45.85857
1003.884625 | 45.863163
1011.666688 | 46.28933
1019.448688 | 47.247456
1027.23075 | 47.256004
1035.012813 | 46.870777
1042.794875 | 47.066315
1050.576875 | 46.629436
1058.359 | 47.305264
1066.141 | 46.971588
1073.923125 | 47.084724
1081.705125 | 46.492523
1089.487125 | 46.429424
1097.26925 | 46.123646
1105.05125 | 46.34964
1112.833375 | 46.346428
1120.615375 | 45.899078
1128.397375 | 46.125092
1136.1795 | 46.456848
1143.9615 | 45.589115
1151.743625 | 45.440693
1159.525625 | 44.809467
1167.30775 | 50.266823
1175.08975 | 54.913612
1182.87175 | 55.16774
1190.653875 | 56.646721
1198.435875 | 55.248863
1206.218 | 57.030991
1214 | 55.843925