## Values
Fieldname | Fieldvalue | Fieldunit
DateTime | 5/8/2026 6:53:56 AM
Coating_TS_LimitMinAbs | 43 | g/m²
Coating_TS_Nominal | 43 | g/m²
CoilID | 821570

## LengthProfiles
Length [m] | LP_Coating_TS_Avg [g/m²]
0 | 68.221512
5.5625 | 69.197243
11.125 | 79.522171
16.6875 | 74.496582
22.25 | 59.759396
27.8125 | 58.214417
33.375 | 57.416153
38.9375 | 57.286743
44.5 | 56.901672
50.0625 | 57.896435
55.625 | 57.551395
61.1875 | 55.772583
66.75 | 58.260254
72.3125 | 65.266808
77.875 | 64.582588
83.4375 | 64.386826
89 | 64.72728
94.5625 | 65.50235
100.125 | 65.922737
105.6875 | 65.348457
111.25 | 65.003548
116.8125 | 65.213593
122.375 | 65.61232
127.9375 | 65.05397
133.5 | 65.902565
139.0625 | 66.178566
144.625 | 67.085785
150.1875 | 61.456261
155.75 | 61.345261
161.3125 | 61.264473
166.875 | 61.138481
172.4375 | 61.355049
178 | 62.781013
183.5625 | 63.110844
189.125 | 62.386505
194.6875 | 62.014626
200.25 | 61.929569
205.8125 | 61.83054
211.375 | 62.703983
216.9375 | 63.967052
222.5 | 64.178421
228.0625 | 63.72607
233.625 | 62.951233
239.1875 | 63.185661
244.75 | 63.212296
250.3125 | 64.135605
255.875 | 64.48999
261.4375 | 65.538116
267 | 65.879555
272.5625 | 65.432182
278.125 | 65.854012
283.6875 | 66.30574
289.25 | 65.470917
294.8125 | 65.087418
300.375 | 65.019257
305.9375 | 62.951004
311.5 | 61.728352
317.0625 | 62.628208
322.625 | 62.588146
328.1875 | 63.217625
333.75 | 62.076565
339.3125 | 61.813782
344.875 | 61.290924
350.4375 | 60.97702
356 | 61.662945
361.5625 | 60.753548
367.125 | 60.155369
372.6875 | 59.195625
378.25 | 56.56982
383.8125 | 55.529312
389.375 | 54.691265
394.9375 | 54.221634
400.5 | 52.612408
406.0625 | 51.955235
411.625 | 52.74612
417.1875 | 51.764023
422.75 | 51.370815
428.3125 | 53.224247
433.875 | 53.228413
439.4375 | 54.287323
445 | 54.359337
450.5625 | 54.857826
456.125 | 54.098278
461.6875 | 54.411743
467.25 | 54.670685
472.8125 | 54.427586
478.375 | 54.730637
483.9375 | 54.208065
489.5 | 55.540077
495.0625 | 54.983765
500.625 | 55.19239
506.1875 | 54.831242
511.75 | 55.46542
517.3125 | 54.836044
522.875 | 55.432121
528.4375 | 55.105347
534 | 55.779015
539.5625 | 55.506649
545.125 | 56.199039
550.6875 | 56.206638
556.25 | 56.012409
561.8125 | 56.827744
567.375 | 56.195194
572.9375 | 56.854584
578.5 | 59.168583
584.0625 | 64.577469
589.625 | 67.606812
595.1875 | 67.550247
600.75 | 68.346504
606.3125 | 69.13604
611.875 | 70.363632
617.4375 | 68.977165
623 | 69.482155
628.5625 | 68.706833
634.125 | 68.872284
639.6875 | 68.912537
645.25 | 69.396217
650.8125 | 69.05777
656.375 | 68.467003
661.9375 | 67.164452
667.5 | 66.351379
673.0625 | 65.232872
678.625 | 63.764694
684.1875 | 64.358376
689.75 | 63.803093
695.3125 | 64.954758
700.875 | 64.130325
706.4375 | 62.390736
712 | 64.122993
717.5625 | 61.505966
723.125 | 64.721458
728.6875 | 61.949375
734.25 | 61.006668
739.8125 | 62.952358
745.375 | 62.46278
750.9375 | 60.50613
756.5 | 58.425694
762.0625 | 57.341125
767.625 | 54.295864
773.1875 | 52.881748
778.75 | 52.417229
784.3125 | 52.976662
789.875 | 52.822186
795.4375 | 52.097733
801 | 51.830418