## Values
Fieldname | Fieldvalue | Fieldunit
DateTime | 5/8/2026 7:52:54 AM
Coating_TS_LimitMinAbs | 43 | g/m²
Coating_TS_Nominal | 43 | g/m²
CoilID | 821570

## LengthProfiles
Length [m] | LP_Coating_TS_Avg [g/m²]
0 | 53.237007
5.814815 | 53.263191
11.62963 | 58.363884
17.444445 | 50.538792
23.25926 | 52.065937
29.074074 | 52.530396
34.888891 | 54.49482
40.703703 | 55.723743
46.51852 | 56.421989
52.333336 | 55.513618
58.148148 | 55.509132
63.962965 | 54.439411
69.777781 | 54.227093
75.592594 | 55.549767
81.407406 | 54.951153
87.222227 | 55.817921
93.037039 | 55.487225
98.851852 | 55.228996
104.666672 | 55.246197
110.481484 | 55.237095
116.296297 | 54.991653
122.111117 | 55.071758
127.92593 | 56.238335
133.74075 | 56.315857
139.555563 | 56.401276
145.370375 | 54.820972
151.185188 | 55.482086
157 | 55.469776
162.814813 | 55.678661
168.629641 | 55.621113
174.444453 | 55.495071
180.259266 | 55.875156
186.074078 | 55.404545
191.888891 | 56.472477
197.703703 | 56.873833
203.518516 | 57.614689
209.333344 | 57.598507
215.148156 | 57.190014
220.962969 | 57.541142
226.777781 | 55.913872
232.592594 | 54.942932
238.407406 | 55.241268
244.222234 | 54.689228
250.037047 | 54.306713
255.851859 | 54.613911
261.666672 | 53.906399
267.4815 | 54.839008
273.296313 | 56.294136
279.111125 | 56.423965
284.925938 | 56.751469
290.74075 | 56.002613
296.555563 | 56.561874
302.370375 | 56.026562
308.185188 | 56.839115
314 | 56.488354
319.814813 | 56.277935
325.629625 | 56.481678
331.444438 | 54.912453
337.259281 | 55.403053
343.074094 | 54.244556
348.888906 | 54.889633
354.703719 | 54.01511
360.518531 | 53.752132
366.333344 | 54.054104
372.148156 | 53.245518
377.962969 | 52.542274
383.777781 | 51.167198
389.592594 | 51.262024
395.407406 | 52.477085
401.222219 | 52.810421
407.037031 | 52.165741
412.851875 | 52.529621
418.666688 | 52.030972
424.4815 | 50.813015
430.296313 | 50.44236
436.111125 | 50.101349
441.925938 | 50.23246
447.74075 | 50.222008
453.555563 | 50.204929
459.370375 | 50.97242
465.185188 | 51.328705
471 | 52.023182
476.814813 | 52.568695
482.629625 | 53.107349
488.444469 | 52.840942
494.259281 | 53.811443
500.074094 | 53.275482
505.888906 | 53.602982
511.703719 | 54.592602
517.518531 | 54.498405
523.333344 | 54.955086
529.148188 | 54.722614
534.963 | 56.154781
540.777813 | 54.925049
546.592625 | 55.007774
552.407438 | 54.308743
558.22225 | 53.282948
564.037063 | 52.239326
569.851875 | 52.309101
575.666688 | 52.014042
581.4815 | 54.039917
587.296313 | 54.170052
593.111125 | 53.424515
598.925938 | 53.402348
604.74075 | 52.783283
610.555563 | 53.359573
616.370375 | 53.491573
622.185188 | 53.855385
628 | 51.617546
633.814813 | 51.119446
639.629625 | 51.727791
645.444438 | 52.022411
651.25925 | 51.78688
657.074063 | 50.373657
662.888875 | 50.357922
668.703688 | 50.904045
674.518563 | 51.725334
680.333375 | 52.425098
686.148188 | 53.315765
691.963 | 52.993019
697.777813 | 52.038483
703.592625 | 51.526669
709.407438 | 52.25787
715.22225 | 53.78624
721.037063 | 52.106838
726.851875 | 51.505096
732.666688 | 50.763172
738.4815 | 49.966854
744.296313 | 50.825867
750.111125 | 50.915325
755.925938 | 51.35379
761.74075 | 49.731339
767.555563 | 49.144558
773.370375 | 48.473831
779.185188 | 49.881172
785 | 51.325096