## Values
Fieldname | Fieldvalue | Fieldunit
DateTime | 5/8/2026 8:53:40 AM
Coating_TS_LimitMinAbs | 43 | g/m²
Coating_TS_Nominal | 43 | g/m²
CoilID | 821570

## LengthProfiles
Length [m] | LP_Coating_TS_Avg [g/m²]
0 | 49.751038
5.558621 | 49.751247
11.117241 | 50.308407
16.675861 | 55.295242
22.234482 | 45.034496
27.793104 | 44.433254
33.351723 | 44.806984
38.910344 | 46.368542
44.468965 | 46.693615
50.027586 | 45.218742
55.586207 | 44.766525
61.144828 | 44.446316
66.703445 | 46.286736
72.26207 | 46.715034
77.820688 | 44.318291
83.379313 | 44.122009
88.93793 | 44.364101
94.496547 | 45.85635
100.055172 | 46.491917
105.613789 | 45.095287
111.172414 | 44.759426
116.731031 | 44.772381
122.289656 | 44.786129
127.848273 | 45.939896
133.406891 | 45.930195
138.965516 | 45.000675
144.524141 | 44.51173
150.08275 | 44.068745
155.641375 | 43.734421
161.2 | 45.302525
166.758625 | 45.660969
172.317234 | 45.289463
177.875859 | 44.716198
183.434484 | 44.168888
188.993094 | 45.449299
194.551719 | 45.935005
200.110344 | 46.247868
205.668969 | 44.693604
211.227578 | 44.62767
216.786203 | 45.672256
222.344828 | 46.556557
227.903438 | 46.265213
233.462063 | 45.107826
239.020688 | 44.759327
244.579313 | 44.35899
250.137922 | 46.768021
255.696547 | 46.451946
261.255172 | 45.452839
266.813781 | 45.165577
272.372406 | 44.294273
277.931031 | 46.006325
283.489656 | 46.071228
289.048281 | 46.527309
294.606906 | 45.524006
300.1655 | 45.122486
305.724125 | 44.770561
311.28275 | 46.220058
316.841375 | 46.910595
322.4 | 46.040863
327.958625 | 45.370579
333.51725 | 45.013992
339.075844 | 46.536812
344.634469 | 47.713554
350.193094 | 47.521114
355.751719 | 46.240547
361.310344 | 46.784081
366.868969 | 46.428535
372.427594 | 45.805119
377.986188 | 45.957718
383.544813 | 45.699192
389.103438 | 46.575653
394.662063 | 45.853706
400.220688 | 46.401115
405.779313 | 45.870308
411.337938 | 45.301151
416.896531 | 44.932819
422.455156 | 44.990192
428.013781 | 43.31802
433.572406 | 43.536949
439.131031 | 47.352352
444.689656 | 47.237469
450.248281 | 47.342075
455.806875 | 46.750114
461.3655 | 46.720577
466.924125 | 46.91523
472.48275 | 47.404369
478.041375 | 47.534714
483.6 | 48.970467
489.158625 | 47.384052
494.717219 | 47.626266
500.275844 | 48.923389
505.834469 | 48.158836
511.393094 | 48.872459
516.951719 | 48.712883
522.510344 | 48.981125
528.068938 | 48.680866
533.627563 | 48.955029
539.186188 | 48.76746
544.744813 | 48.92725
550.303438 | 48.505848
555.862063 | 48.057816
561.420688 | 48.247765
566.979313 | 48.351517
572.537938 | 48.255619
578.096563 | 48.440948
583.655188 | 48.003788
589.213813 | 47.583702
594.772375 | 47.191532
600.331 | 47.10466
605.889625 | 47.605862
611.44825 | 49.133923
617.006875 | 48.629673
622.5655 | 48.343342
628.124125 | 47.648956
633.68275 | 48.134171
639.241375 | 48.244423
644.8 | 48.709839
650.358625 | 48.629536
655.91725 | 47.258469
661.475875 | 47.189545
667.0345 | 47.022507
672.593063 | 47.248035
678.151688 | 48.712639
683.710313 | 48.915131
689.268938 | 48.089134
694.827563 | 47.168343
700.386188 | 47.109016
705.944813 | 47.67543
711.503438 | 49.202404
717.062063 | 49.19973
722.620688 | 48.531898
728.179313 | 47.82481
733.737938 | 47.682465
739.296563 | 49.046253
744.855188 | 49.239223
750.413813 | 47.923824
755.972375 | 47.649174
761.531 | 47.935963
767.089625 | 47.606586
772.64825 | 48.159752
778.206875 | 48.984581
783.7655 | 46.943989
789.324125 | 45.985752
794.88275 | 46.182858
800.441375 | 45.924423
806 | 46.815884