## Values
Fieldname | Fieldvalue | Fieldunit
DateTime | 5/6/2026 4:11:47 PM
Coating_TS_LimitMinAbs | 50 | g/m²
Coating_TS_Nominal | 50 | g/m²
CoilID | 821360

## LengthProfiles
Length [m] | LP_Coating_TS_Avg [g/m²]
0 | 60.269978
6.371728 | 59.452606
12.743455 | 55.360489
19.115184 | 53.564121
25.48691 | 53.775673
31.858637 | 53.400082
38.230367 | 54.235146
44.602094 | 53.047405
50.97382 | 58.386845
57.345547 | 56.23307
63.717273 | 55.433163
70.089 | 55.219208
76.460734 | 54.294655
82.832461 | 55.077633
89.204188 | 52.627563
95.575914 | 52.581314
101.947641 | 51.861458
108.319367 | 51.22834
114.691094 | 50.725323
121.06282 | 50.491932
127.434547 | 50.9855
133.806281 | 51.518574
140.178 | 52.473736
146.549734 | 52.37949
152.921469 | 51.752357
159.293188 | 52.040241
165.664922 | 52.935894
172.036641 | 53.128208
178.408375 | 55.317905
184.780094 | 58.080482
191.151828 | 56.440056
197.523547 | 57.046265
203.895281 | 62.720043
210.267016 | 62.704285
216.638734 | 62.972675
223.010469 | 65.026329
229.382188 | 62.427811
235.753922 | 65.586296
242.125641 | 68.568245
248.497375 | 75.987564
254.869094 | 78.556206
261.240828 | 82.568329
267.612563 | 82.815857
273.984281 | 84.996918
280.356 | 87.71035
286.72775 | 87.206154
293.099469 | 85.125107
299.471188 | 86.728745
305.842938 | 85.266365
312.214656 | 86.547745
318.586375 | 85.148903
324.958094 | 86.151695
331.329844 | 87.129562
337.701563 | 85.689995
344.073281 | 82.623497
350.445 | 84.569031
356.81675 | 86.147438
363.188469 | 85.293129
369.560188 | 87.723076
375.931938 | 91.255646
382.303656 | 92.548485
388.675375 | 92.275696
395.047094 | 93.490364
401.418844 | 80.860405
407.790563 | 65.183296
414.162281 | 59.15749
420.534031 | 53.335133
426.90575 | 51.484386
433.277469 | 50.49939
439.649188 | 49.959671
446.020938 | 48.87365
452.392656 | 46.265354
458.764375 | 45.163315
465.136125 | 44.834309
471.507844 | 44.727364
477.879563 | 44.58897
484.251281 | 44.034725
490.623031 | 43.946243
496.99475 | 43.841621
503.366469 | 43.215462
509.738188 | 43.331478
516.109938 | 43.785759
522.481656 | 43.631863
528.853375 | 43.717136
535.225125 | 43.930294
541.596813 | 43.62088
547.968563 | 42.67775
554.340313 | 43.763176
560.712 | 43.088902
567.08375 | 43.0872
573.4555 | 42.161591
579.827188 | 42.749165
586.198938 | 43.291649
592.570688 | 42.887547
598.942375 | 42.705097
605.314125 | 42.300343
611.685875 | 42.970127
618.057563 | 42.633381
624.429313 | 43.393486
630.801 | 44.002819
637.17275 | 44.142574
643.5445 | 43.404327
649.916188 | 44.443878
656.287938 | 44.119987
662.659688 | 44.544968
669.031375 | 44.687702
675.403125 | 44.669567
681.774875 | 45.066235
688.146563 | 44.88168
694.518313 | 46.881134
700.89 | 47.786877
707.26175 | 47.565529
713.6335 | 48.163727
720.005188 | 48.152882
726.376938 | 48.291981
732.748688 | 48.123665
739.120375 | 47.825397
745.492125 | 48.052185
751.863875 | 47.620571
758.235563 | 46.427959
764.607313 | 46.226246
770.979063 | 47.66209
777.35075 | 46.749004
783.7225 | 45.523548
790.094188 | 44.450775
796.465938 | 44.373714
802.837688 | 44.101505
809.209375 | 44.64817
815.581125 | 44.556927
821.952875 | 43.708942
828.324563 | 43.76297
834.696313 | 43.384151
841.068063 | 44.48727
847.43975 | 46.08091
853.8115 | 45.802715
860.183188 | 45.477646
866.554938 | 44.95668
872.926688 | 45.16832
879.298375 | 44.099438
885.670125 | 43.964645
892.041875 | 44.576115
898.413563 | 44.39426
904.785313 | 44.723305
911.157063 | 45.545883
917.52875 | 45.391388
923.9005 | 44.170521
930.27225 | 44.922989
936.643938 | 43.615028
943.015688 | 42.58601
949.387375 | 42.707069
955.759125 | 42.680664
962.130875 | 42.864281
968.502563 | 42.4179
974.874313 | 42.810009
981.246063 | 42.568169
987.61775 | 42.860996
993.9895 | 43.262611
1000.36125 | 43.338223
1006.732938 | 43.818558
1013.104688 | 43.315628
1019.476375 | 43.206623
1025.848125 | 43.585094
1032.219875 | 43.554012
1038.591563 | 43.15649
1044.963313 | 43.57135
1051.335 | 42.514839
1057.70675 | 45.853275
1064.0785 | 43.293324
1070.45025 | 44.006233
1076.822 | 44.090004
1083.193625 | 43.68856
1089.565375 | 44.170746
1095.937125 | 43.889835
1102.308875 | 44.245354
1108.680625 | 44.329357
1115.052375 | 43.632023
1121.424 | 43.544724
1127.79575 | 43.765423
1134.1675 | 43.862408
1140.53925 | 44.309231
1146.911 | 44.632
1153.282625 | 43.939598
1159.654375 | 43.540497
1166.026125 | 43.676868
1172.397875 | 44.40152
1178.769625 | 44.214611
1185.141375 | 43.846241
1191.513 | 43.414314
1197.88475 | 43.40451
1204.2565 | 43.083897
1210.62825 | 43.278629
1217 | 42.488251