## Values
Fieldname | Fieldvalue | Fieldunit
DateTime | 5/7/2026 6:23:37 AM
Coating_TS_LimitMinAbs | 50 | g/m²
Coating_TS_Nominal | 50 | g/m²
CoilID | 820550

## LengthProfiles
Length [m] | LP_Coating_TS_Avg [g/m²]
0 | 48.002048
8.955883 | 48.00703
17.911766 | 48.52953
26.867648 | 47.678608
35.823531 | 49.467064
44.779414 | 47.996201
53.735297 | 48.079315
62.69118 | 48.13525
71.647063 | 47.595158
80.602945 | 48.073032
89.558828 | 47.402287
98.514711 | 48.529049
107.470594 | 49.654922
116.426477 | 49.360546
125.382359 | 49.277515
134.33825 | 48.571098
143.294125 | 49.237823
152.25 | 50.474831
161.205891 | 49.174232
170.161781 | 50.329903
179.117656 | 50.175289
188.073531 | 49.772812
197.029422 | 48.900589
205.985313 | 48.829342
214.941188 | 49.788074
223.897063 | 49.485298
232.852953 | 49.540703
241.808844 | 48.60368
250.764719 | 49.357693
259.720594 | 49.270187
268.6765 | 49.3592
277.632375 | 49.678368
286.58825 | 49.369862
295.544125 | 48.718613
304.5 | 47.81551
313.455906 | 49.538662
322.411781 | 48.732399
331.367656 | 49.468662
340.323563 | 49.223026
349.279438 | 49.638966
358.235313 | 49.069683
367.191188 | 49.750175
376.147063 | 49.075333
385.102969 | 50.047207
394.058844 | 48.951344
403.014719 | 50.413879
411.970625 | 49.428673
420.9265 | 49.623581
429.882375 | 49.66851
438.83825 | 49.641087
447.794125 | 49.658417
456.750031 | 49.446396
465.705906 | 49.107296
474.661781 | 49.485615
483.617688 | 49.743946
492.573563 | 49.266369
501.529438 | 48.639599
510.485313 | 49.772507
519.441188 | 48.98325
528.397063 | 49.267582
537.353 | 49.521912
546.308875 | 49.029495
555.26475 | 50.057064
564.220625 | 54.622009
573.1765 | 113.428162
582.132375 | 114.43412
591.08825 | 114.223572
600.044125 | 124.577965
609 | 125.571198
617.955938 | 127.648521
626.911813 | 126.780731
635.867688 | 118.345009
644.823563 | 117.186478
653.779438 | 117.969124
662.735313 | 119.368973
671.691188 | 117.464432
680.647125 | 110.937355
689.603 | 112.528633
698.558875 | 111.111115
707.51475 | 111.731674
716.470625 | 114.159775
725.4265 | 119.514435
734.382375 | 133.981308
743.33825 | 133.352081
752.294125 | 134.252304
761.250063 | 133.140961
770.205938 | 127.857307
779.161813 | 131.702347
788.117688 | 127.338211
797.073563 | 126.820732
806.029438 | 134.037354
814.985313 | 128.135971
823.94125 | 116.76088
832.897125 | 122.599991
841.853 | 129.300415
850.808875 | 126.450302
859.76475 | 127.890465
868.720625 | 117.732437
877.6765 | 95.690971
886.632375 | 95.663071
895.58825 | 87.39283
904.544188 | 88.748779
913.500063 | 85.535957
922.455938 | 84.459053
931.411813 | 83.299652
940.367688 | 85.245117
949.323563 | 85.752083
958.279438 | 84.172165
967.235375 | 82.483727
976.19125 | 83.257126
985.147125 | 80.737068
994.103 | 80.59613
1003.058875 | 80.317879
1012.01475 | 80.232056
1020.970625 | 82.806602
1029.9265 | 78.719238
1038.882375 | 75.849503
1047.838313 | 74.201538
1056.794125 | 74.384026
1065.75 | 76.4375
1074.706 | 76.719826
1083.661875 | 76.459923
1092.61775 | 73.934937
1101.573625 | 71.635086
1110.5295 | 47.963551
1119.485375 | 48.475937
1128.44125 | 48.246101
1137.397125 | 47.423714
1146.353 | 46.298706
1155.308875 | 46.538353
1164.26475 | 46.577705
1173.220625 | 46.018059
1182.1765 | 45.249737
1191.132375 | 44.733288
1200.08825 | 45.832199
1209.044125 | 48.346203
1218 | 49.042942