## Values
Fieldname | Fieldvalue | Fieldunit
DateTime | 5/7/2026 7:37:17 AM
Coating_TS_LimitMinAbs | 50 | g/m²
Coating_TS_Nominal | 50 | g/m²
CoilID | 821280

## LengthProfiles
Length [m] | LP_Coating_TS_Avg [g/m²]
0 | 43.59214
6.874286 | 43.592484
13.748571 | 43.750664
20.622857 | 44.927761
27.497143 | 44.485443
34.37143 | 43.91573
41.245715 | 44.112694
48.12 | 44.447174
54.994285 | 44.615486
61.86857 | 44.903732
68.742859 | 44.956097
75.617141 | 44.662159
82.49143 | 45.112797
89.365711 | 45.169113
96.24 | 45.172798
103.114281 | 44.504707
109.98857 | 42.982456
116.862859 | 42.915985
123.737141 | 43.851856
130.61143 | 43.951656
137.485719 | 43.071808
144.36 | 42.442722
151.234281 | 42.466011
158.108563 | 42.961182
164.982859 | 43.403233
171.857141 | 42.482563
178.731422 | 41.92519
185.605719 | 41.391567
192.48 | 42.372314
199.354281 | 42.126518
206.228563 | 41.434147
213.102859 | 41.145756
219.977141 | 40.102074
226.851422 | 41.392944
233.725719 | 41.842571
240.6 | 41.655533
247.474281 | 40.86964
254.348563 | 40.374737
261.222859 | 41.602848
268.097125 | 41.624439
274.971438 | 41.300789
281.845719 | 40.250057
288.72 | 40.317116
295.594281 | 40.34705
302.468563 | 41.162361
309.342844 | 41.040234
316.217125 | 41.300594
323.091438 | 42.923645
329.965719 | 43.353619
336.84 | 44.633652
343.714281 | 44.601173
350.588563 | 44.04649
357.462844 | 43.653515
364.337125 | 43.644058
371.211438 | 44.071217
378.085719 | 44.657372
384.96 | 44.527798
391.834281 | 43.973431
398.708563 | 43.948689
405.582844 | 45.039921
412.457125 | 45.124924
419.331438 | 44.123207
426.205719 | 43.83886
433.08 | 43.772247
439.954281 | 44.172363
446.828563 | 44.617645
453.702844 | 44.207478
460.577125 | 43.264744
467.451438 | 43.149029
474.325719 | 44.32653
481.2 | 44.712299
488.074281 | 44.350082
494.948563 | 43.672913
501.822844 | 43.52121
508.697125 | 44.102085
515.571438 | 45.131035
522.445719 | 44.915482
529.32 | 44.27084
536.19425 | 44.000084
543.068563 | 44.235188
549.942875 | 45.169357
556.817125 | 44.9151
563.691438 | 45.32198
570.565688 | 45.305202
577.44 | 47.223671
584.31425 | 48.584743
591.188563 | 47.17524
598.062875 | 47.513699
604.937125 | 47.373409
611.811438 | 47.571468
618.685688 | 47.239613
625.56 | 47.588497
632.43425 | 46.69883
639.308563 | 47.295406
646.182875 | 46.739456
653.057125 | 46.32988
659.931438 | 46.429943
666.805688 | 46.638023
673.68 | 46.01664
680.55425 | 45.778393
687.428563 | 45.973087
694.302875 | 45.296524
701.177125 | 45.223209
708.051438 | 45.334724
714.925688 | 45.163132
721.8 | 45.168961
728.67425 | 45.303699
735.548563 | 44.405083
742.422875 | 44.371899
749.297125 | 43.127254
756.171438 | 43.229378
763.045688 | 42.959385
769.92 | 44.43214
776.79425 | 44.519779
783.668563 | 43.930832
790.542875 | 43.117077
797.417125 | 43.075047
804.291438 | 43.517117
811.165688 | 44.9174
818.04 | 44.823395
824.91425 | 45.054478
831.788563 | 44.629478
838.662875 | 44.484676
845.537125 | 44.766335
852.411438 | 45.473461
859.285688 | 45.667404
866.16 | 46.131592
873.03425 | 46.720467
879.908563 | 47.302868
886.782875 | 48.077888
893.657125 | 48.258289
900.531438 | 49.043118
907.405688 | 48.421204
914.28 | 48.448986
921.15425 | 47.747879
928.028563 | 48.194511
934.902875 | 48.382607
941.777125 | 47.934124
948.651438 | 48.476742
955.525688 | 48.024212
962.4 | 48.687412
969.27425 | 48.107807
976.148563 | 48.286442
983.022875 | 48.097008
989.897125 | 48.628075
996.771438 | 48.124672
1003.645688 | 48.627129
1010.52 | 48.356468
1017.39425 | 48.131573
1024.268563 | 48.710007
1031.142875 | 47.836224
1038.017125 | 46.667149
1044.891438 | 47.484131
1051.76575 | 46.692776
1058.64 | 48.002178
1065.51425 | 47.875275
1072.3885 | 47.329845
1079.262875 | 47.089626
1086.137125 | 47.062706
1093.011375 | 47.843586
1099.88575 | 47.68671
1106.76 | 47.71434
1113.63425 | 47.735188
1120.5085 | 47.666969
1127.382875 | 47.468975
1134.257125 | 48.662895
1141.131375 | 48.015568
1148.00575 | 46.769432
1154.88 | 46.717045
1161.75425 | 47.02504
1168.6285 | 47.459675
1175.502875 | 47.438934
1182.377125 | 46.271465
1189.251375 | 46.94043
1196.12575 | 46.411015
1203 | 46.376965