## Values
Fieldname | Fieldvalue | Fieldunit
DateTime | 5/7/2026 8:45:37 AM
Coating_TS_LimitMinAbs | 50 | g/m²
Coating_TS_Nominal | 50 | g/m²
CoilID | 821270

## LengthProfiles
Length [m] | LP_Coating_TS_Avg [g/m²]
0 | 44.777145
7.47561 | 44.776783
14.95122 | 44.694645
22.42683 | 45.055973
29.902439 | 46.151699
37.378051 | 44.889996
44.85366 | 44.761993
52.32927 | 44.636391
59.804879 | 46.03598
67.280492 | 46.90876
74.756102 | 47.040985
82.231711 | 47.307957
89.70732 | 46.443943
97.18293 | 45.616005
104.658539 | 47.198032
112.134148 | 47.575855
119.609758 | 46.202766
127.085367 | 45.034378
134.560984 | 45.14233
142.036594 | 46.162476
149.512203 | 46.099167
156.987813 | 43.784573
164.463422 | 42.201347
171.939031 | 42.448711
179.414641 | 42.489799
186.89025 | 43.540955
194.365859 | 44.036037
201.841469 | 42.747478
209.317078 | 41.253571
216.792688 | 40.656013
224.268297 | 42.033562
231.743906 | 42.878075
239.219516 | 42.131451
246.695125 | 41.597553
254.170734 | 41.593819
261.646344 | 43.057064
269.121969 | 43.127338
276.597563 | 42.235279
284.073188 | 41.609444
291.548781 | 40.940956
299.024406 | 41.965927
306.5 | 42.445362
313.975625 | 42.411736
321.451219 | 41.032646
328.926844 | 41.266285
336.402438 | 42.241554
343.878063 | 43.246349
351.353656 | 43.082531
358.829281 | 42.745438
366.304875 | 42.49889
373.7805 | 42.281876
381.256094 | 43.389709
388.731719 | 44.26091
396.207313 | 42.958073
403.682938 | 42.699936
411.158531 | 42.546432
418.634156 | 43.483814
426.10975 | 43.506062
433.585375 | 43.708286
441.060969 | 43.226978
448.536594 | 44.067799
456.012188 | 45.112793
463.487813 | 45.149307
470.963406 | 43.979626
478.439031 | 43.275154
485.914656 | 44.138107
493.39025 | 45.615673
500.865875 | 44.845161
508.341469 | 43.689213
515.817094 | 43.184242
523.292688 | 45.108837
530.768313 | 44.632973
538.243938 | 42.746525
545.7195 | 42.751579
553.195125 | 44.062378
560.67075 | 44.425957
568.146375 | 44.272877
575.621938 | 42.84314
583.097563 | 42.390411
590.573188 | 44.13522
598.048813 | 44.837784
605.524375 | 44.89777
613 | 43.378277
620.475625 | 43.050411
627.95125 | 45.086723
635.426813 | 45.728237
642.902438 | 45.382214
650.378063 | 44.18642
657.853688 | 44.106838
665.32925 | 44.90131
672.804875 | 45.360374
680.2805 | 46.13459
687.756125 | 44.996925
695.231688 | 44.878628
702.707313 | 46.059326
710.182938 | 45.841705
717.658563 | 46.063503
725.134188 | 45.925739
732.60975 | 46.173912
740.085375 | 46.009632
747.561 | 45.515957
755.036625 | 45.805962
762.512188 | 46.711445
769.987813 | 45.316849
777.463438 | 45.181717
784.939063 | 45.143211
792.414625 | 45.32143
799.89025 | 45.103535
807.365875 | 44.349472
814.8415 | 43.3382
822.317063 | 42.785583
829.792688 | 42.978279
837.268313 | 43.595798
844.743938 | 42.706154
852.2195 | 41.740711
859.695125 | 41.917538
867.17075 | 42.713173
874.646375 | 41.639542
882.121938 | 41.952415
889.597563 | 41.203262
897.073188 | 42.381783
904.548813 | 40.856186
912.024375 | 41.463833
919.5 | 42.016533
926.975625 | 41.645332
934.45125 | 41.542835
941.926813 | 41.72506
949.402438 | 41.975311
956.878063 | 42.42255
964.353688 | 41.862347
971.829313 | 41.227905
979.304875 | 40.4347
986.7805 | 40.652569
994.256125 | 40.589203
1001.73175 | 40.229736
1009.207313 | 40.408939
1016.682938 | 41.173546
1024.158563 | 41.139648
1031.634188 | 41.636837
1039.10975 | 41.551918
1046.585375 | 42.124664
1054.061 | 42.80154
1061.536625 | 42.739578
1069.01225 | 44.30323
1076.487875 | 43.953434
1083.963375 | 44.099144
1091.439 | 44.124107
1098.914625 | 44.002346
1106.39025 | 43.6721
1113.865875 | 43.585617
1121.3415 | 42.802494
1128.817125 | 42.168011
1136.29275 | 41.223572
1143.76825 | 40.810413
1151.243875 | 43.072536
1158.7195 | 43.443043
1166.195125 | 43.256615
1173.67075 | 41.456978
1181.146375 | 41.480057
1188.622 | 42.907429
1196.097625 | 44.210426
1203.57325 | 42.054428
1211.04875 | 41.824554
1218.524375 | 43.822697
1226 | 45.382412