## Values
Fieldname | Fieldvalue | Fieldunit
DateTime | 5/7/2026 9:52:32 AM
Coating_TS_LimitMinAbs | 50 | g/m²
Coating_TS_Nominal | 50 | g/m²
CoilID | 821840

## LengthProfiles
Length [m] | LP_Coating_TS_Avg [g/m²]
0 | 47.587688
7.5 | 47.589844
15 | 48.219925
22.5 | 48.266407
30 | 46.224129
37.5 | 46.109745
45 | 44.675354
52.5 | 46.696629
60 | 46.44722
67.5 | 45.837856
75 | 45.080658
82.5 | 45.590336
90 | 46.735756
97.5 | 47.538757
105 | 46.996372
112.5 | 45.347973
120 | 44.629322
127.5 | 44.47715
135 | 46.488556
142.5 | 46.132824
150 | 45.121387
157.5 | 44.97385
165 | 46.19698
172.5 | 46.023037
180 | 45.705532
187.5 | 45.285156
195 | 44.821331
202.5 | 44.920746
210 | 46.565742
217.5 | 46.80669
225 | 45.162704
232.5 | 45.190575
240 | 46.422428
247.5 | 46.695538
255 | 45.099724
262.5 | 44.958736
270 | 44.352634
277.5 | 45.845886
285 | 46.363571
292.5 | 45.429039
300 | 45.050289
307.5 | 44.876888
315 | 46.742428
322.5 | 46.575016
330 | 45.974144
337.5 | 45.846416
345 | 47.617161
352.5 | 48.197159
360 | 46.50877
367.5 | 47.322048
375 | 48.401215
382.5 | 49.285587
390 | 48.195961
397.5 | 47.163124
405 | 46.945221
412.5 | 49.116402
420 | 48.148693
427.5 | 46.965626
435 | 47.042225
442.5 | 47.349346
450 | 47.475166
457.5 | 47.0462
465 | 45.890606
472.5 | 45.751305
480 | 47.62907
487.5 | 48.174622
495 | 47.665188
502.5 | 46.583023
510 | 46.238766
517.5 | 46.408058
525 | 47.210133
532.5 | 47.309334
540 | 46.200462
547.5 | 45.859562
555 | 46.089375
562.5 | 48.494564
570 | 48.127007
577.5 | 48.137756
585 | 46.809025
592.5 | 47.342007
600 | 48.892151
607.5 | 48.731789
615 | 47.392334
622.5 | 46.947395
630 | 46.837307
637.5 | 48.476631
645 | 47.636845
652.5 | 45.999989
660 | 46.547863
667.5 | 48.554096
675 | 48.826061
682.5 | 48.638477
690 | 47.477238
697.5 | 49.621948
705 | 48.707909
712.5 | 48.464458
720 | 48.501102
727.5 | 48.18148
735 | 47.923138
742.5 | 48.761997
750 | 49.921696
757.5 | 50.041996
765 | 51.136967
772.5 | 48.473164
780 | 49.334427
787.5 | 50.666092
795 | 49.236279
802.5 | 50.482861
810 | 50.103455
817.5 | 49.454189
825 | 48.191666
832.5 | 47.227936
840 | 44.024181
847.5 | 44.497684
855 | 45.40176
862.5 | 45.474308
870 | 45.561367
877.5 | 44.698143
885 | 45.689392
892.5 | 45.463478
900 | 46.335857
907.5 | 46.305481
915 | 46.707825
922.5 | 45.283062
930 | 45.596085
937.5 | 46.738895
945 | 46.66869
952.5 | 47.508148
960 | 47.493626
967.5 | 48.456306
975 | 47.751736
982.5 | 47.899799
990 | 47.95919
997.5 | 46.734833
1005 | 45.891384
1012.5 | 45.767933
1020 | 44.953186
1027.5 | 44.5564
1035 | 44.116611
1042.5 | 43.855301
1050 | 44.520206
1057.5 | 43.968254
1065 | 43.490353
1072.5 | 43.202824
1080 | 42.121578
1087.5 | 42.13953
1095 | 42.191372
1102.5 | 43.365295
1110 | 42.93084
1117.5 | 42.769672
1125 | 42.064022
1132.5 | 40.737034
1140 | 41.225964
1147.5 | 41.411285
1155 | 41.429047
1162.5 | 41.069859
1170 | 41.204681
1177.5 | 40.269344
1185 | 38.193592
1192.5 | 37.116261
1200 | 37.384914