## Values
Fieldname | Fieldvalue | Fieldunit
DateTime | 5/7/2026 11:04:04 AM
Coating_TS_LimitMinAbs | 43 | g/m²
Coating_TS_Nominal | 43 | g/m²
CoilID | 820360

## LengthProfiles
Length [m] | LP_Coating_TS_Avg [g/m²]
0 | 42.082401
7.052326 | 42.087845
14.104651 | 43.46286
21.156977 | 44.363953
28.209303 | 43.313519
35.261629 | 44.269711
42.313953 | 44.657139
49.366281 | 44.978909
56.418605 | 45.074497
63.47093 | 45.430347
70.523258 | 45.866688
77.575586 | 47.517307
84.627906 | 47.101677
91.680234 | 47.045135
98.732563 | 46.789326
105.784883 | 45.912071
112.837211 | 45.392365
119.889539 | 45.627071
126.941859 | 45.63942
133.994188 | 46.001495
141.046516 | 46.307289
148.098844 | 46.308308
155.151172 | 46.328503
162.203484 | 45.76424
169.255813 | 45.55455
176.308141 | 45.080883
183.360469 | 45.573368
190.412797 | 45.958584
197.465125 | 45.451469
204.517438 | 44.816334
211.569766 | 45.29475
218.622094 | 45.519142
225.674422 | 45.801613
232.72675 | 46.201645
239.779078 | 46.058346
246.831406 | 45.667847
253.883719 | 45.372429
260.936047 | 45.452831
267.988375 | 46.329258
275.040688 | 46.618416
282.093031 | 46.78014
289.145344 | 47.430939
296.197688 | 47.35112
303.25 | 47.401741
310.302344 | 47.428448
317.354656 | 47.685913
324.406969 | 48.079582
331.459313 | 48.018414
338.511625 | 47.982479
345.563969 | 47.614304
352.616281 | 47.606789
359.668625 | 47.189919
366.720938 | 47.340843
373.77325 | 47.703205
380.825594 | 48.032154
387.877906 | 47.671749
394.93025 | 47.110493
401.982563 | 47.422066
409.034875 | 47.246395
416.087219 | 47.829292
423.139531 | 47.601837
430.191875 | 47.506508
437.244188 | 47.138817
444.296531 | 46.827518
451.348844 | 47.220116
458.401156 | 48.332001
465.4535 | 48.7738
472.505813 | 48.269714
479.558156 | 47.895409
486.610469 | 48.237061
493.662813 | 48.028862
500.715125 | 47.520611
507.767438 | 47.893387
514.819781 | 48.144638
521.872094 | 48.166454
528.924438 | 47.913132
535.97675 | 48.103851
543.029063 | 48.25106
550.081375 | 47.814922
557.13375 | 48.403046
564.186063 | 48.321632
571.238375 | 47.745022
578.290688 | 47.475197
585.343063 | 46.993256
592.395375 | 46.693394
599.447688 | 46.768444
606.5 | 47.00383
613.552313 | 46.729858
620.604688 | 47.714867
627.657 | 46.941879
634.709313 | 46.161583
641.761625 | 46.119415
648.813938 | 45.957455
655.866313 | 45.82584
662.918625 | 45.777012
669.970938 | 45.906986
677.02325 | 45.881691
684.075563 | 46.083233
691.127938 | 46.642902
698.18025 | 46.622112
705.232563 | 46.491753
712.284875 | 47.021694
719.33725 | 47.459507
726.389563 | 47.275028
733.441875 | 46.665073
740.494188 | 46.809914
747.5465 | 45.893757
754.598875 | 46.490334
761.651188 | 46.711479
768.7035 | 46.936722
775.755813 | 47.686031
782.808125 | 48.504089
789.8605 | 47.565506
796.912813 | 46.829636
803.965125 | 46.118336
811.017438 | 45.812187
818.06975 | 46.680973
825.122125 | 46.198692
832.174438 | 46.405182
839.22675 | 46.826424
846.279063 | 47.15947
853.331438 | 47.1371
860.38375 | 46.815163
867.436063 | 46.645489
874.488375 | 46.671902
881.540688 | 46.880714
888.593063 | 45.858578
895.645375 | 46.70129
902.697688 | 46.549099
909.75 | 46.375702
916.802313 | 46.941349
923.854688 | 47.071285
930.907 | 48.222439
937.959313 | 47.124329
945.011625 | 47.787006
952.063938 | 48.099785
959.116313 | 47.745388
966.168625 | 47.16346
973.220938 | 47.552666
980.27325 | 47.956425
987.325625 | 47.836826
994.377938 | 49.230247
1001.43025 | 48.953453
1008.482563 | 49.937336
1015.534875 | 49.860641
1022.58725 | 49.299564
1029.639563 | 49.608891
1036.691875 | 49.495308
1043.744188 | 49.404034
1050.7965 | 49.682064
1057.848875 | 49.388962
1064.901125 | 49.201904
1071.9535 | 48.885475
1079.005875 | 49.006073
1086.058125 | 48.289047
1093.1105 | 48.594997
1100.16275 | 48.175003
1107.215125 | 47.690742
1114.2675 | 47.68531
1121.31975 | 47.458138
1128.372125 | 47.884968
1135.424375 | 47.424553
1142.47675 | 47.76041
1149.529125 | 48.37661
1156.581375 | 49.433685
1163.63375 | 47.461628
1170.686125 | 47.175167
1177.738375 | 48.024605
1184.79075 | 47.159153
1191.843 | 46.702675
1198.895375 | 46.869366
1205.94775 | 47.492512
1213 | 46.839417