## Values
Fieldname | Fieldvalue | Fieldunit
DateTime | 5/7/2026 12:20:01 PM
Coating_TS_LimitMinAbs | 43 | g/m²
Coating_TS_Nominal | 43 | g/m²
CoilID | 821380

## LengthProfiles
Length [m] | LP_Coating_TS_Avg [g/m²]
0 | 43.361935
6.939561 | 43.364323
13.879121 | 43.983643
20.818682 | 44.927612
27.758242 | 43.676601
34.697805 | 43.261898
41.637363 | 43.145664
48.576922 | 43.830597
55.516484 | 42.78376
62.456047 | 41.870335
69.395609 | 42.184383
76.335164 | 41.750046
83.274727 | 42.829082
90.214289 | 42.77042
97.153844 | 41.803738
104.093406 | 41.588665
111.032969 | 41.311882
117.972531 | 42.274677
124.912094 | 42.568314
131.851656 | 42.105431
138.791219 | 42.320896
145.730766 | 42.016373
152.670328 | 42.955597
159.609891 | 42.449776
166.549453 | 42.623035
173.489016 | 42.092358
180.428578 | 41.062931
187.368141 | 40.769474
194.307688 | 39.823544
201.24725 | 39.877533
208.186813 | 39.638958
215.126375 | 39.050282
222.065938 | 38.689686
229.0055 | 39.140335
235.945063 | 40.14106
242.884625 | 39.470776
249.824188 | 38.656521
256.763734 | 38.209686
263.703313 | 38.471375
270.642875 | 38.893764
277.582438 | 39.357418
284.521969 | 38.722221
291.461531 | 38.462643
298.401094 | 38.310299
305.340656 | 39.169369
312.280219 | 39.379055
319.219781 | 38.524265
326.159344 | 38.097931
333.098906 | 39.249588
340.038469 | 41.247681
346.978031 | 42.072117
353.917594 | 42.18018
360.857156 | 40.428089
367.796719 | 40.924511
374.736281 | 41.291424
381.675844 | 41.925339
388.615375 | 41.394768
395.554938 | 40.445045
402.4945 | 40.281158
409.434063 | 41.806759
416.373625 | 42.454556
423.313188 | 41.491299
430.25275 | 40.779861
437.192313 | 40.647831
444.131875 | 41.535564
451.071438 | 41.458168
458.011 | 43.400169
464.950563 | 43.003803
471.890125 | 42.96225
478.829688 | 45.102676
485.76925 | 45.26704
492.708813 | 45.54681
499.648375 | 44.240677
506.587906 | 45.168053
513.527469 | 45.238464
520.467031 | 45.719677
527.406625 | 45.154808
534.346188 | 44.236977
541.28575 | 44.871613
548.225313 | 45.735207
555.164875 | 46.17001
562.104375 | 44.629532
569.043938 | 44.074879
575.9835 | 44.237003
582.923063 | 44.714928
589.862625 | 45.561085
596.802188 | 45.705715
603.74175 | 44.383904
610.681313 | 44.322021
617.620875 | 45.39431
624.560438 | 45.847183
631.5 | 44.925152
638.439563 | 45.939022
645.379125 | 47.031536
652.318688 | 48.308952
659.25825 | 48.052517
666.197813 | 48.230484
673.137375 | 49.178562
680.076938 | 50.879135
687.0165 | 51.035824
693.956063 | 50.472801
700.895625 | 50.409557
707.835188 | 52.526688
714.77475 | 50.151367
721.714313 | 52.523022
728.653875 | 50.446243
735.593438 | 50.282867
742.533 | 49.953705
749.472563 | 49.221096
756.412125 | 49.172508
763.351688 | 49.137173
770.29125 | 48.717674
777.23075 | 48.792881
784.170313 | 48.218182
791.109875 | 47.844372
798.049438 | 46.742771
804.989 | 46.892845
811.928563 | 46.458012
818.868125 | 46.049294
825.807688 | 45.954788
832.74725 | 44.335297
839.686813 | 44.489784
846.626375 | 45.069965
853.565938 | 45.720207
860.5055 | 44.195503
867.445063 | 44.247204
874.384625 | 44.710114
881.324188 | 44.527885
888.26375 | 44.128998
895.203313 | 45.171246
902.142875 | 44.552162
909.082438 | 44.979355
916.022 | 45.029167
922.961563 | 45.905708
929.901125 | 44.253151
936.840688 | 46.466045
943.78025 | 44.411724
950.719813 | 46.585506
957.659375 | 44.713821
964.598938 | 45.189358
971.5385 | 43.700813
978.478063 | 44.630875
985.417625 | 44.079308
992.357188 | 44.616825
999.29675 | 43.620476
1006.23625 | 44.98246
1013.175813 | 44.325985
1020.115375 | 44.891777
1027.054938 | 43.970646
1033.9945 | 44.549873
1040.934063 | 43.648388
1047.873625 | 44.203785
1054.81325 | 45.006523
1061.75275 | 44.747631
1068.692375 | 43.801796
1075.631875 | 43.919456
1082.5715 | 44.118546
1089.511 | 43.652084
1096.450625 | 44.220596
1103.390125 | 43.331448
1110.32975 | 44.047333
1117.26925 | 42.434586
1124.20875 | 43.403954
1131.148375 | 42.722725
1138.087875 | 44.060638
1145.0275 | 43.825233
1151.967 | 42.992222
1158.906625 | 41.736309
1165.846125 | 42.168827
1172.78575 | 42.466225
1179.72525 | 42.669319
1186.664875 | 41.500179
1193.604375 | 41.940174
1200.544 | 41.729847
1207.4835 | 43.487194
1214.423125 | 43.520172
1221.362625 | 42.678047
1228.30225 | 41.861717
1235.24175 | 41.841732
1242.181375 | 41.267727
1249.120875 | 43.386738
1256.0605 | 41.967941
1263 | 40.348946