## Values
Fieldname | Fieldvalue | Fieldunit
DateTime | 5/7/2026 1:33:32 PM
Coating_TS_LimitMinAbs | 43 | g/m²
Coating_TS_Nominal | 43 | g/m²
CoilID | 820320

## LengthProfiles
Length [m] | LP_Coating_TS_Avg [g/m²]
0 | 40.198257
6.954802 | 40.200058
13.909604 | 40.679752
20.864406 | 41.538956
27.819209 | 40.198875
34.774012 | 40.66748
41.728813 | 40.6819
48.683617 | 42.708462
55.638418 | 42.206352
62.593219 | 42.736294
69.548023 | 41.763691
76.502828 | 41.862411
83.457625 | 43.28371
90.41243 | 43.174519
97.367234 | 42.031197
104.322031 | 41.338066
111.276836 | 42.055836
118.231641 | 43.15374
125.186438 | 42.932102
132.14125 | 42.338158
139.096047 | 41.844982
146.050844 | 43.31015
153.005656 | 43.76437
159.960453 | 43.780132
166.91525 | 42.700466
173.870063 | 42.388187
180.824859 | 43.562984
187.779656 | 43.54512
194.734469 | 43.343136
201.689266 | 41.992313
208.644063 | 41.708748
215.598875 | 42.377758
222.553672 | 43.302624
229.508469 | 42.82872
236.463281 | 42.132591
243.418078 | 41.876965
250.372875 | 43.663319
257.327688 | 43.813164
264.2825 | 44.160389
271.237281 | 42.993641
278.192094 | 42.65229
285.146906 | 43.660706
292.101688 | 44.338749
299.0565 | 44.191456
306.011313 | 43.057938
312.966094 | 42.305882
319.920906 | 43.266174
326.875719 | 44.261131
333.8305 | 42.622856
340.785313 | 42.636894
347.740125 | 44.557739
354.694906 | 43.935768
361.649719 | 43.789856
368.604531 | 43.452633
375.559313 | 44.164482
382.514125 | 45.413517
389.468938 | 45.399426
396.423719 | 44.26601
403.378531 | 43.528214
410.333344 | 44.901814
417.288125 | 44.889999
424.242938 | 43.622463
431.19775 | 42.77293
438.152531 | 42.277863
445.107344 | 43.186737
452.062156 | 43.512138
459.016938 | 43.71072
465.97175 | 43.380966
472.926563 | 43.240746
479.881344 | 44.905224
486.836156 | 45.234955
493.790969 | 45.992657
500.74575 | 46.283516
507.700563 | 46.577648
514.655375 | 48.91098
521.610156 | 50.744968
528.565 | 52.0522
535.51975 | 52.062317
542.474563 | 51.543507
549.429375 | 51.369972
556.384188 | 51.90131
563.339 | 49.723434
570.293813 | 47.998272
577.248563 | 45.936005
584.203375 | 45.620441
591.158188 | 45.564537
598.113 | 44.473057
605.067813 | 43.238182
612.022625 | 42.63192
618.977375 | 42.057899
625.932188 | 42.901722
632.887 | 42.402328
639.841813 | 41.2962
646.796625 | 40.655994
653.751438 | 41.930504
660.706188 | 42.314999
667.661 | 40.706642
674.615813 | 39.623638
681.570625 | 39.279823
688.525438 | 39.157818
695.48025 | 40.079552
702.435 | 40.008839
709.389813 | 39.156868
716.344625 | 41.49559
723.299438 | 41.06068
730.25425 | 41.005348
737.209063 | 41.103249
744.163813 | 41.006508
751.118625 | 40.537392
758.073438 | 40.445049
765.02825 | 40.573025
771.983063 | 40.49015
778.937875 | 40.170723
785.892625 | 40.177162
792.847438 | 39.718845
799.80225 | 39.855877
806.757063 | 38.444901
813.711875 | 38.21048
820.666688 | 38.458447
827.621438 | 38.653183
834.57625 | 40.767418
841.531063 | 40.378719
848.485875 | 41.421597
855.440688 | 42.220005
862.3955 | 42.326073
869.35025 | 42.844803
876.305063 | 42.89558
883.259875 | 42.953384
890.214688 | 42.423153
897.1695 | 43.142044
904.124313 | 42.82053
911.079125 | 46.215405
918.033875 | 46.507347
924.988688 | 47.42762
931.9435 | 47.335312
938.898313 | 48.344963
945.853125 | 48.155457
952.807938 | 48.944286
959.762688 | 48.143509
966.7175 | 48.443798
973.672313 | 48.449875
980.627125 | 48.24263
987.581938 | 48.408463
994.53675 | 48.553642
1001.4915 | 48.333374
1008.446313 | 47.942162
1015.401125 | 47.939011
1022.355938 | 48.419037
1029.31075 | 49.011848
1036.265563 | 49.435734
1043.220313 | 48.562386
1050.175125 | 48.828678
1057.13 | 48.595448
1064.08475 | 48.56432
1071.0395 | 49.018471
1077.994375 | 48.700356
1084.949125 | 48.202347
1091.904 | 46.939651
1098.85875 | 46.445503
1105.8135 | 46.695324
1112.768375 | 48.591724
1119.723125 | 48.06641
1126.678 | 46.636688
1133.63275 | 41.93605
1140.587625 | 40.739712
1147.542375 | 41.927353
1154.497125 | 42.815094
1161.452 | 42.928833
1168.40675 | 41.384491
1175.361625 | 40.833622
1182.316375 | 41.821796
1189.271125 | 42.474083
1196.226 | 42.043697
1203.18075 | 41.621025
1210.135625 | 42.447628
1217.090375 | 43.15596
1224.04525 | 46.059898
1231 | 45.616383