## Values
Fieldname | Fieldvalue | Fieldunit
DateTime | 5/7/2026 2:38:43 PM
Coating_TS_LimitMinAbs | 43 | g/m²
Coating_TS_Nominal | 43 | g/m²
CoilID | 820500

## LengthProfiles
Length [m] | LP_Coating_TS_Avg [g/m²]
0 | 46.967064
8.113333 | 46.974251
16.226667 | 48.180885
24.34 | 46.375591
32.453334 | 49.563126
40.566668 | 48.850174
48.68 | 46.999794
56.793336 | 45.900784
64.906668 | 47.763165
73.02 | 44.923622
81.133336 | 44.809353
89.246672 | 44.837048
97.36 | 45.033855
105.473336 | 43.140823
113.586672 | 40.505814
121.7 | 41.212032
129.813336 | 44.248802
137.926672 | 44.245701
146.04 | 45.321625
154.153344 | 44.167965
162.266672 | 42.024311
170.38 | 41.415863
178.493344 | 43.330292
186.606672 | 43.490677
194.72 | 44.116035
202.833344 | 42.728977
210.946672 | 42.33036
219.06 | 43.559578
227.173344 | 43.899448
235.286672 | 44.408302
243.4 | 41.98856
251.513344 | 42.519772
259.626672 | 43.083813
267.74 | 44.51358
275.853344 | 45.16008
283.966688 | 44.323059
292.08 | 42.518734
300.193344 | 42.020023
308.306688 | 43.207176
316.42 | 43.674995
324.533344 | 44.286026
332.646688 | 43.98679
340.76 | 42.209896
348.873344 | 42.225655
356.986688 | 44.699757
365.1 | 45.254066
373.213344 | 45.813183
381.326688 | 44.733135
389.44 | 43.127251
397.553344 | 42.197418
405.666688 | 44.199253
413.78 | 44.833382
421.893344 | 45.229107
430.006688 | 43.976627
438.12 | 43.075191
446.233344 | 42.79324
454.346688 | 44.073055
462.46 | 44.486851
470.573344 | 42.921566
478.686688 | 42.371323
486.8 | 43.908951
494.913344 | 44.363514
503.026688 | 45.071556
511.14 | 43.739197
519.253344 | 42.960281
527.366688 | 43.935806
535.48 | 45.525089
543.593375 | 45.53751
551.706688 | 45.24633
559.82 | 43.748131
567.933375 | 43.216187
576.046688 | 43.806049
584.16 | 43.722225
592.273375 | 43.907341
600.386688 | 44.570591
608.5 | 45.540524
616.613375 | 47.147362
624.726688 | 48.271183
632.84 | 50.132893
640.953375 | 50.160988
649.066688 | 46.862572
657.18 | 46.251869
665.293375 | 46.184109
673.406688 | 46.490379
681.52 | 45.627533
689.633375 | 44.805645
697.746688 | 43.900894
705.86 | 43.447739
713.973375 | 44.176296
722.086688 | 44.225758
730.2 | 43.603386
738.313375 | 42.105072
746.426688 | 42.018806
754.54 | 41.892673
762.653375 | 43.416771
770.766688 | 42.989601
778.88 | 42.203144
786.993375 | 42.210098
795.106688 | 42.396164
803.22 | 42.098885
811.333375 | 41.885159
819.446688 | 42.207928
827.56 | 41.637985
835.673375 | 40.911785
843.786688 | 41.872471
851.9 | 43.583454
860.013375 | 43.943512
868.126688 | 44.018391
876.24 | 44.723808
884.353375 | 44.461452
892.466688 | 44.29702
900.58 | 44.487083
908.693375 | 43.8997
916.806688 | 44.289192
924.92 | 44.659191
933.033375 | 44.30154
941.146688 | 44.979729
949.26 | 44.771919
957.373375 | 45.30999
965.486688 | 44.319263
973.6 | 43.428799
981.713375 | 43.664402
989.826688 | 45.367516
997.94 | 46.248699
1006.053375 | 46.67585
1014.166688 | 46.521896
1022.28 | 47.063919
1030.393375 | 46.749081
1038.506688 | 47.186626
1046.62 | 46.496513
1054.733375 | 44.266415
1062.84675 | 44.278061
1070.96 | 46.057892
1079.073375 | 46.549557
1087.18675 | 46.99651
1095.3 | 44.951046
1103.413375 | 43.508049
1111.52675 | 45.355007
1119.64 | 48.104969
1127.753375 | 48.86533
1135.86675 | 47.03598
1143.98 | 45.050312
1152.093375 | 44.205471
1160.20675 | 46.535301
1168.32 | 47.665958
1176.433375 | 48.529408
1184.54675 | 49.089108
1192.66 | 47.436668
1200.773375 | 47.415173
1208.88675 | 47.237713
1217 | 47.219673