## Values
Fieldname | Fieldvalue | Fieldunit
DateTime | 5/7/2026 3:44:19 PM
Coating_TS_LimitMinAbs | 43 | g/m²
Coating_TS_Nominal | 43 | g/m²
CoilID | 822260

## LengthProfiles
Length [m] | LP_Coating_TS_Avg [g/m²]
0 | 48.954357
7.796178 | 48.96339
15.592356 | 49.274544
23.388535 | 49.607952
31.184713 | 49.653675
38.980891 | 49.718929
46.77707 | 48.09576
54.573246 | 47.664326
62.369426 | 47.915169
70.165602 | 48.010967
77.961781 | 48.052414
85.757961 | 47.607788
93.554141 | 46.996609
101.35032 | 48.203106
109.146492 | 48.581562
116.942672 | 47.560997
124.738852 | 48.251644
132.535031 | 49.006237
140.331203 | 49.438625
148.127391 | 48.724613
155.923563 | 47.463551
163.71975 | 48.888165
171.515922 | 49.324745
179.312094 | 49.581184
187.108281 | 48.388775
194.904453 | 48.370663
202.700641 | 48.79665
210.496813 | 48.728615
218.292984 | 47.84436
226.089172 | 47.115398
233.885344 | 46.932102
241.681531 | 48.692451
249.477703 | 47.982357
257.273875 | 47.601677
265.070063 | 46.666462
272.86625 | 45.620243
280.662406 | 47.360207
288.458594 | 47.253918
296.254781 | 46.953991
304.050938 | 47.326103
311.847125 | 46.556072
319.643313 | 47.663296
327.4395 | 48.930752
335.235656 | 48.52375
343.031844 | 48.037807
350.828031 | 47.07616
358.624188 | 46.506577
366.420375 | 46.974575
374.216563 | 46.931412
382.012719 | 46.149521
389.808906 | 45.826363
397.605094 | 45.205376
405.401281 | 46.496433
413.197438 | 46.601303
420.993625 | 45.070244
428.789813 | 44.811909
436.585969 | 46.277096
444.382156 | 45.847191
452.178344 | 44.868664
459.9745 | 45.005276
467.770688 | 45.734779
475.566875 | 46.050373
483.363063 | 45.364391
491.159219 | 45.765282
498.955406 | 45.867188
506.751594 | 46.308872
514.54775 | 46.381729
522.343938 | 45.050369
530.140125 | 44.57811
537.936313 | 46.044945
545.7325 | 47.076382
553.528625 | 47.305305
561.324813 | 45.914291
569.121 | 45.678188
576.917188 | 46.62862
584.713375 | 46.333927
592.509563 | 46.496628
600.30575 | 45.038151
608.101875 | 44.639435
615.898063 | 46.515484
623.69425 | 46.754635
631.490438 | 46.923607
639.286625 | 46.059952
647.082813 | 46.289795
654.879 | 46.912502
662.675125 | 47.302429
670.471313 | 47.421631
678.2675 | 46.397858
686.063688 | 46.882008
693.859875 | 48.332794
701.656063 | 48.028522
709.452188 | 48.456497
717.248375 | 47.996613
725.044563 | 47.761677
732.84075 | 48.114101
740.636938 | 47.943775
748.433125 | 47.531601
756.229313 | 48.405247
764.025438 | 48.193291
771.821625 | 48.657822
779.617813 | 47.867512
787.414 | 47.278313
795.210188 | 47.528114
803.006375 | 46.901287
810.802563 | 46.400551
818.598688 | 46.209202
826.394875 | 46.620209
834.191063 | 47.788631
841.98725 | 47.231606
849.783438 | 47.361919
857.579625 | 48.700745
865.375813 | 49.947834
873.171938 | 50.366566
880.968125 | 49.16288
888.764313 | 49.756031
896.5605 | 50.975121
904.356688 | 50.013222
912.152875 | 52.271149
919.949 | 54.085991
927.745188 | 54.685543
935.541375 | 57.036026
943.337563 | 58.90255
951.13375 | 59.016266
958.929938 | 59.511856
966.726125 | 57.923172
974.52225 | 54.357574
982.318438 | 54.602619
990.114625 | 56.953613
997.910813 | 56.533077
1005.707 | 54.350285
1013.503188 | 51.412643
1021.299375 | 49.160496
1029.0955 | 48.025677
1036.891688 | 46.200531
1044.687875 | 46.3158
1052.484 | 47.714573
1060.28025 | 48.786339
1068.076375 | 48.862236
1075.872625 | 47.126637
1083.66875 | 46.820778
1091.465 | 46.016689
1099.261125 | 48.571476
1107.05725 | 47.907227
1114.8535 | 48.322075
1122.649625 | 46.226593
1130.445875 | 46.352127
1138.242 | 46.301464
1146.03825 | 48.415722
1153.834375 | 49.336956
1161.6305 | 48.603474
1169.42675 | 48.333199
1177.222875 | 46.901947
1185.019125 | 47.030247
1192.81525 | 46.894211
1200.6115 | 49.323849
1208.407625 | 48.370945
1216.20375 | 48.717407
1224 | 46.29678